## Sheet1
displacement,mm | force,kN | force,N
0 | 0.00416753 | 4.16753
0.0200011 | 1.43707 | 1437.07
0.0400051 | 2.657 | 2657
0.0599947 | 2.84746 | 2847.46
0.0799873 | 3.02999 | 3029.99
0.0999811 | 3.15663 | 3156.63
0.119975 | 3.263 | 3263
0.139949 | 3.36378 | 3363.78
0.159917 | 3.44511 | 3445.11
0.179885 | 3.51673 | 3516.73
0.199853 | 3.58234 | 3582.34
0.219822 | 3.64085 | 3640.85
0.23979 | 3.69023 | 3690.23
0.259758 | 3.73578 | 3735.78
0.279723 | 3.77557 | 3775.57
0.299691 | 3.81168 | 3811.68
0.319659 | 3.84251 | 3842.51
0.339628 | 3.872 | 3872
0.359596 | 3.89741 | 3897.41
0.379564 | 3.92001 | 3920.01
0.399608 | 3.94145 | 3941.45
0.419739 | 3.96151 | 3961.51
0.439866 | 3.97976 | 3979.76
0.459995 | 3.99658 | 3996.58
0.480125 | 4.0124 | 4012.4
0.500254 | 4.02746 | 4027.46
0.520286 | 4.04183 | 4041.83
0.540314 | 4.05567 | 4055.67
0.560339 | 4.06898 | 4068.98
0.580364 | 4.08181 | 4081.81
0.600391 | 4.09425 | 4094.25
0.620416 | 4.10633 | 4106.33
0.640444 | 4.1181 | 4118.1
0.660469 | 4.12959 | 4129.59
0.680493 | 4.1408 | 4140.8
0.700521 | 4.1518 | 4151.8
0.720545 | 4.16254 | 4162.54
0.74057 | 4.17307 | 4173.07
0.760598 | 4.18339 | 4183.39
0.780623 | 4.19348 | 4193.48
0.800648 | 4.20341 | 4203.41
0.820675 | 4.2132 | 4213.2
0.8407 | 4.22283 | 4222.83
0.860728 | 4.23236 | 4232.36
0.880753 | 4.24169 | 4241.69
0.900777 | 4.25088 | 4250.88
0.920805 | 4.25993 | 4259.93
0.94083 | 4.2689 | 4268.9
0.960854 | 4.27772 | 4277.72
0.980881 | 4.28644 | 4286.44
1.00091 | 4.29507 | 4295.07
1.02108 | 4.30359 | 4303.59
1.04131 | 4.312 | 4312
1.06154 | 4.3203 | 4320.3
1.08178 | 4.32852 | 4328.52
1.10201 | 4.33666 | 4336.66
1.12224 | 4.34469 | 4344.69
1.14248 | 4.35263 | 4352.63
1.16271 | 4.36047 | 4360.47
1.18294 | 4.36827 | 4368.27
1.20317 | 4.37599 | 4375.99
1.2234 | 4.3836 | 4383.6
1.24364 | 4.39115 | 4391.15
1.26387 | 4.39863 | 4398.63
1.2841 | 4.40603 | 4406.03
1.30433 | 4.41337 | 4413.37
1.32456 | 4.42066 | 4420.66
1.3448 | 4.42787 | 4427.87
1.36503 | 4.43502 | 4435.02
1.38526 | 4.44207 | 4442.07
1.40549 | 4.4491 | 4449.1
1.42573 | 4.45606 | 4456.06
1.44596 | 4.46295 | 4462.95
1.46619 | 4.46981 | 4469.81
1.48642 | 4.47658 | 4476.58
1.50665 | 4.48328 | 4483.28
1.52689 | 4.48995 | 4489.95
1.54697 | 4.49657 | 4496.57
1.56679 | 4.50312 | 4503.12
1.58617 | 4.50949 | 4509.49
1.60664 | 4.51617 | 4516.17
1.62712 | 4.52278 | 4522.78
1.64761 | 4.52936 | 4529.36
1.66809 | 4.53588 | 4535.88
1.68856 | 4.54233 | 4542.33
1.70904 | 4.54874 | 4548.74
1.72953 | 4.55509 | 4555.09
1.75001 | 4.5614 | 4561.4
1.77048 | 4.56765 | 4567.65
1.79096 | 4.57388 | 4573.88
1.81145 | 4.58005 | 4580.05
1.83192 | 4.58619 | 4586.19
1.8524 | 4.59225 | 4592.25
1.87289 | 4.59831 | 4598.31
1.89336 | 4.60433 | 4604.33
1.91384 | 4.61031 | 4610.31
1.93432 | 4.61628 | 4616.28
1.95481 | 4.62218 | 4622.18
1.97529 | 4.62805 | 4628.05
1.99576 | 4.6339 | 4633.9
2.01624 | 4.63969 | 4639.69