## Sheet1
displacement,mm | force,kN | force,N
0 | 0.00416753 | 4.16753
0.0200011 | 1.43707 | 1437.07
0.0400051 | 2.90051 | 2900.51
0.0599947 | 4.43098 | 4430.98
0.0799874 | 5.68307 | 5683.07
0.0999767 | 7.27963 | 7279.63
0.119945 | 8.61698 | 8616.98
0.139913 | 10.175 | 10175
0.159881 | 11.5291 | 11529.1
0.179849 | 12.9938 | 12993.8
0.199818 | 14.4588 | 14458.8
0.219786 | 15.7551 | 15755.1
0.239754 | 17.2036 | 17203.6
0.259722 | 17.7514 | 17751.4
0.279687 | 17.857 | 17857
0.299655 | 17.9115 | 17911.5
0.319624 | 17.8913 | 17891.3
0.339592 | 17.863 | 17863
0.35956 | 17.823 | 17823
0.379528 | 17.7752 | 17775.2
0.399572 | 17.7188 | 17718.8
0.419703 | 17.6601 | 17660.1
0.439831 | 17.608 | 17608
0.459958 | 17.5628 | 17562.8
0.480089 | 17.5192 | 17519.2
0.500217 | 17.4715 | 17471.5
0.520244 | 17.4173 | 17417.3
0.540272 | 17.3554 | 17355.4
0.560297 | 17.2873 | 17287.3
0.580321 | 17.2201 | 17220.1
0.600349 | 17.1469 | 17146.9
0.620373 | 17.0754 | 17075.4
0.640401 | 17.0002 | 17000.2
0.660426 | 16.9237 | 16923.7
0.680451 | 16.8422 | 16842.2
0.700478 | 16.7573 | 16757.3
0.720503 | 16.6674 | 16667.4
0.740528 | 16.5748 | 16574.8
0.760555 | 16.477 | 16477
0.78058 | 16.3758 | 16375.8
0.800605 | 16.272 | 16272
0.820633 | 16.1641 | 16164.1
0.840658 | 16.0539 | 16053.9
0.860685 | 15.9409 | 15940.9
0.88071 | 15.8243 | 15824.3
0.900734 | 15.7033 | 15703.3
0.920762 | 15.5793 | 15579.3
0.940787 | 15.4514 | 15451.4
0.960812 | 15.3202 | 15320.2
0.980839 | 15.1874 | 15187.4
1.00081 | 16.1037 | 16103.7
1.02077 | 14.8886 | 14888.6
1.04052 | 15.162 | 15162
1.06035 | 13.9694 | 13969.4
1.08062 | 14.7102 | 14710.2
1.10074 | 13.981 | 13981
1.12048 | 14.0044 | 14004.4
1.1405 | 13.9559 | 13955.9
1.16065 | 13.9261 | 13926.1
1.18068 | 13.6493 | 13649.3
1.20072 | 13.453 | 13453
1.22087 | 13.2662 | 13266.2
1.24124 | 13.2406 | 13240.6
1.2616 | 13.1167 | 13116.7
1.28196 | 12.9298 | 12929.8
1.30233 | 12.799 | 12799
1.32269 | 12.6069 | 12606.9
1.34305 | 12.5236 | 12523.6
1.36342 | 12.2158 | 12215.8
1.38378 | 12.087 | 12087
1.40414 | 11.8394 | 11839.4
1.4245 | 11.7567 | 11756.7
1.44487 | 11.535 | 11535
1.46507 | 11.4009 | 11400.9
1.48486 | 11.3212 | 11321.2
1.50464 | 11.1391 | 11139.1
1.52472 | 11.053 | 11053
1.54483 | 10.8964 | 10896.4
1.56497 | 10.8077 | 10807.7
1.5843 | 10.6707 | 10670.7
1.60352 | 10.5088 | 10508.8
1.62273 | 10.4091 | 10409.1
1.64194 | 10.3389 | 10338.9
1.66116 | 10.1957 | 10195.7
1.68037 | 10.0895 | 10089.5
1.70112 | 9.95302 | 9953.02
1.72103 | 9.86257 | 9862.57
1.74094 | 9.75733 | 9757.33
1.76085 | 9.67703 | 9677.03
1.78075 | 9.57375 | 9573.75
1.80066 | 9.49956 | 9499.56
1.82023 | 9.43336 | 9433.36
1.83962 | 9.35951 | 9359.51
1.85977 | 9.31362 | 9313.62
1.88024 | 9.27781 | 9277.81
1.90075 | 9.2504 | 9250.4
1.92114 | 9.22644 | 9226.44
1.9414 | 9.20662 | 9206.62
1.96089 | 9.17919 | 9179.19
1.98012 | 9.19267 | 9192.67
1.99933 | 9.13374 | 9133.74