## Sheet1
displacement,mm | force,kN | force,N
0 | 0.00416753 | 4.16753
0.0200011 | 1.43707 | 1437.07
0.0400051 | 2.90051 | 2900.51
0.0599947 | 4.43098 | 4430.98
0.0799874 | 5.63467 | 5634.67
0.0999811 | 6.37192 | 6371.92
0.119961 | 7.11767 | 7117.67
0.139929 | 7.59466 | 7594.66
0.159898 | 7.99012 | 7990.12
0.179866 | 8.37371 | 8373.71
0.199834 | 8.63715 | 8637.15
0.219802 | 8.86174 | 8861.74
0.23977 | 9.03919 | 9039.19
0.259738 | 9.1744 | 9174.4
0.279703 | 9.24711 | 9247.11
0.299672 | 9.31404 | 9314.04
0.31964 | 9.35314 | 9353.14
0.339608 | 9.39124 | 9391.24
0.359576 | 9.42613 | 9426.13
0.379544 | 9.45693 | 9456.93
0.399588 | 9.48561 | 9485.61
0.419719 | 9.51303 | 9513.03
0.439847 | 9.54015 | 9540.15
0.459975 | 9.5653 | 9565.3
0.480106 | 9.58798 | 9587.98
0.500234 | 9.61118 | 9611.18
0.520264 | 9.63337 | 9633.37
0.540292 | 9.65417 | 9654.17
0.560317 | 9.6751 | 9675.1
0.580341 | 9.69465 | 9694.65
0.600369 | 9.71423 | 9714.23
0.620394 | 9.73283 | 9732.83
0.640421 | 9.75115 | 9751.15
0.660446 | 9.76893 | 9768.93
0.680471 | 9.78618 | 9786.18
0.700499 | 9.8032 | 9803.2
0.720523 | 9.81973 | 9819.73
0.740548 | 9.83588 | 9835.88
0.760576 | 9.85173 | 9851.73
0.7806 | 9.86719 | 9867.19
0.800625 | 9.88231 | 9882.31
0.820652 | 9.89712 | 9897.12
0.840677 | 9.91162 | 9911.62
0.860705 | 9.9258 | 9925.8
0.88073 | 9.93969 | 9939.69
0.900755 | 9.95328 | 9953.28
0.920782 | 9.96664 | 9966.64
0.940807 | 9.97974 | 9979.74
0.960832 | 9.99258 | 9992.58
0.980859 | 10.0052 | 10005.2
1.00088 | 10.0176 | 10017.6
1.02106 | 10.0297 | 10029.7
1.04129 | 10.0416 | 10041.6
1.06152 | 10.0533 | 10053.3
1.08176 | 10.0648 | 10064.8
1.10199 | 10.0761 | 10076.1
1.12222 | 10.0872 | 10087.2
1.14245 | 10.0981 | 10098.1
1.16269 | 10.1088 | 10108.8
1.18259 | 10.1193 | 10119.3
1.20241 | 10.1296 | 10129.6
1.22223 | 10.1398 | 10139.8
1.24205 | 10.1498 | 10149.8
1.26187 | 10.1596 | 10159.6
1.28169 | 10.1692 | 10169.2
1.30151 | 10.1787 | 10178.7
1.32133 | 10.188 | 10188
1.34115 | 10.1972 | 10197.2
1.36097 | 10.2062 | 10206.2
1.38079 | 10.215 | 10215
1.4006 | 10.2238 | 10223.8
1.42043 | 10.2324 | 10232.4
1.44024 | 10.2408 | 10240.8
1.46006 | 10.2491 | 10249.1
1.47988 | 10.2573 | 10257.3
1.4997 | 10.2654 | 10265.4
1.51952 | 10.2733 | 10273.3
1.53934 | 10.2811 | 10281.1
1.55916 | 10.2888 | 10288.8
1.57961 | 10.2966 | 10296.6
1.60009 | 10.3043 | 10304.3
1.62057 | 10.3118 | 10311.8
1.64091 | 10.3192 | 10319.2
1.66096 | 10.3266 | 10326.6
1.68101 | 10.3337 | 10333.7
1.70107 | 10.3408 | 10340.8
1.72112 | 10.3478 | 10347.8
1.74117 | 10.3546 | 10354.6
1.76123 | 10.3614 | 10361.4
1.78128 | 10.368 | 10368
1.80134 | 10.3746 | 10374.6
1.82139 | 10.381 | 10381
1.84144 | 10.3873 | 10387.3
1.8615 | 10.3935 | 10393.5
1.88155 | 10.3996 | 10399.6
1.9016 | 10.4056 | 10405.6
1.92166 | 10.4115 | 10411.5
1.94171 | 10.4173 | 10417.3
1.96176 | 10.423 | 10423
1.98182 | 10.4286 | 10428.6
2.00187 | 10.4341 | 10434.1