## Sheet1
displacement,mm | force,kN | force,N
0 | 0.00416753 | 4.16753
0.0200011 | 1.43707 | 1437.07
0.0400051 | 2.90051 | 2900.51
0.0599947 | 4.43098 | 4430.98
0.0799874 | 5.68307 | 5683.07
0.0999775 | 7.25563 | 7255.63
0.119946 | 7.48463 | 7484.63
0.139914 | 7.61823 | 7618.23
0.159882 | 7.67123 | 7671.23
0.17985 | 7.74052 | 7740.52
0.199818 | 7.80444 | 7804.44
0.219786 | 7.86001 | 7860.01
0.239755 | 7.91503 | 7915.03
0.259723 | 7.95438 | 7954.38
0.279688 | 8.00359 | 8003.59
0.299656 | 8.04589 | 8045.89
0.319624 | 8.09114 | 8091.14
0.339592 | 8.13134 | 8131.34
0.359561 | 8.16918 | 8169.18
0.379529 | 8.20759 | 8207.59
0.399572 | 8.24418 | 8244.18
0.419703 | 8.27977 | 8279.77
0.439831 | 8.31478 | 8314.78
0.459959 | 8.34865 | 8348.65
0.48009 | 8.3819 | 8381.9
0.500218 | 8.41452 | 8414.52
0.520441 | 8.44638 | 8446.38
0.540676 | 8.47718 | 8477.18
0.560907 | 8.50761 | 8507.61
0.581138 | 8.53739 | 8537.39
0.601372 | 8.5666 | 8566.6
0.621603 | 8.59534 | 8595.34
0.641838 | 8.62352 | 8623.52
0.662069 | 8.65131 | 8651.31
0.6823 | 8.67856 | 8678.56
0.702534 | 8.7054 | 8705.4
0.722765 | 8.73182 | 8731.82
0.742996 | 8.75789 | 8757.89
0.763231 | 8.78351 | 8783.51
0.783462 | 8.80875 | 8808.75
0.803692 | 8.83373 | 8833.73
0.823927 | 8.85839 | 8858.39
0.844015 | 8.88276 | 8882.76
0.864043 | 8.90684 | 8906.84
0.884068 | 8.93053 | 8930.53
0.904092 | 8.95394 | 8953.94
0.92412 | 8.97716 | 8977.16
0.944145 | 9.00007 | 9000.07
0.964169 | 9.02269 | 9022.69
0.984197 | 9.045 | 9045
1.00423 | 9.06709 | 9067.09
1.02446 | 9.08895 | 9088.95
1.0447 | 9.1106 | 9110.6
1.06493 | 9.13197 | 9131.97
1.08516 | 9.15311 | 9153.11
1.10539 | 9.17401 | 9174.01
1.12562 | 9.19467 | 9194.67
1.14586 | 9.21513 | 9215.13
1.16609 | 9.23536 | 9235.36
1.18632 | 9.25546 | 9255.46
1.20655 | 9.27532 | 9275.32
1.22679 | 9.29501 | 9295.01
1.24702 | 9.3145 | 9314.5
1.26725 | 9.33382 | 9333.82
1.28748 | 9.35295 | 9352.95
1.30772 | 9.37194 | 9371.94
1.32795 | 9.39075 | 9390.75
1.34818 | 9.4094 | 9409.4
1.36841 | 9.42786 | 9427.86
1.38864 | 9.44616 | 9446.16
1.40887 | 9.46428 | 9464.28
1.42911 | 9.48229 | 9482.29
1.44934 | 9.50011 | 9500.11
1.46957 | 9.51771 | 9517.71
1.48981 | 9.53521 | 9535.21
1.51004 | 9.55254 | 9552.54
1.53027 | 9.56972 | 9569.72
1.5505 | 9.58671 | 9586.71
1.57073 | 9.60361 | 9603.61
1.59041 | 9.6199 | 9619.9
1.61001 | 9.63599 | 9635.99
1.62961 | 9.65199 | 9651.99
1.64921 | 9.66786 | 9667.86
1.66881 | 9.68362 | 9683.62
1.68841 | 9.69923 | 9699.23
1.70802 | 9.71473 | 9714.73
1.72761 | 9.73009 | 9730.09
1.74721 | 9.74534 | 9745.34
1.76681 | 9.76048 | 9760.48
1.78641 | 9.77552 | 9775.52
1.80601 | 9.79047 | 9790.47
1.82561 | 9.80527 | 9805.27
1.84521 | 9.81994 | 9819.94
1.86481 | 9.83453 | 9834.53
1.88441 | 9.84899 | 9848.99
1.90371 | 9.86331 | 9863.31
1.92291 | 9.87752 | 9877.52
1.94234 | 9.89179 | 9891.79
1.96282 | 9.90674 | 9906.74
1.9833 | 9.92154 | 9921.54
2.00378 | 9.93628 | 9936.28