## Sheet1
displacement,mm | force,kN | force,N
0 | 0.00416753 | 4.16753
0.0200011 | 1.43707 | 1437.07
0.0400051 | 2.90051 | 2900.51
0.0599947 | 4.43098 | 4430.98
0.0799874 | 5.68307 | 5683.07
0.0999767 | 7.27963 | 7279.63
0.119945 | 8.61698 | 8616.98
0.139913 | 10.175 | 10175
0.159881 | 11.5282 | 11528.2
0.179849 | 12.5807 | 12580.7
0.199818 | 13.1593 | 13159.3
0.219786 | 13.7909 | 13790.9
0.239754 | 14.1566 | 14156.6
0.259722 | 14.5284 | 14528.4
0.279687 | 14.8597 | 14859.7
0.299655 | 15.1543 | 15154.3
0.319624 | 15.3642 | 15364.2
0.339592 | 15.5853 | 15585.3
0.35956 | 15.7621 | 15762.1
0.379528 | 15.9069 | 15906.9
0.399572 | 16.0331 | 16033.1
0.419703 | 16.1371 | 16137.1
0.439831 | 16.2184 | 16218.4
0.459958 | 16.3 | 16300
0.480089 | 16.3665 | 16366.5
0.500217 | 16.4246 | 16424.6
0.520244 | 16.4717 | 16471.7
0.540272 | 16.5219 | 16521.9
0.560296 | 16.5624 | 16562.4
0.580321 | 16.597 | 16597
0.600349 | 16.6293 | 16629.3
0.620373 | 16.6596 | 16659.6
0.6404 | 16.6877 | 16687.7
0.660425 | 16.7137 | 16713.7
0.68045 | 16.7379 | 16737.9
0.700478 | 16.76 | 16760
0.720503 | 16.7796 | 16779.6
0.740528 | 16.7971 | 16797.1
0.760555 | 16.8135 | 16813.5
0.78058 | 16.8293 | 16829.3
0.800604 | 16.843 | 16843
0.820633 | 16.8553 | 16855.3
0.840657 | 16.8671 | 16867.1
0.860685 | 16.877 | 16877
0.880709 | 16.8863 | 16886.3
0.900734 | 16.8942 | 16894.2
0.920761 | 16.9013 | 16901.3
0.940787 | 16.9073 | 16907.3
0.960812 | 16.9123 | 16912.3
0.980839 | 16.9164 | 16916.4
1.00086 | 16.9196 | 16919.6
1.02073 | 16.9218 | 16921.8
1.04055 | 16.9233 | 16923.3
1.06037 | 16.9238 | 16923.8
1.08019 | 16.9235 | 16923.5
1.10001 | 16.9224 | 16922.4
1.11983 | 16.9204 | 16920.4
1.13965 | 16.9177 | 16917.7
1.15947 | 16.9141 | 16914.1
1.17982 | 16.9097 | 16909.7
1.20011 | 16.9044 | 16904.4
1.22017 | 16.8983 | 16898.3
1.24022 | 16.8915 | 16891.5
1.26027 | 16.8838 | 16883.8
1.28033 | 16.8753 | 16875.3
1.30038 | 16.8661 | 16866.1
1.32043 | 16.856 | 16856
1.34049 | 16.8451 | 16845.1
1.36054 | 16.8331 | 16833.1
1.38059 | 16.82 | 16820
1.40065 | 16.8057 | 16805.7
1.4207 | 16.7905 | 16790.5
1.44075 | 16.7745 | 16774.5
1.4608 | 16.7577 | 16757.7
1.48086 | 16.7401 | 16740.1
1.50091 | 16.7217 | 16721.7
1.52082 | 16.7024 | 16702.4
1.54044 | 16.6824 | 16682.4
1.56007 | 16.6614 | 16661.4
1.5797 | 16.6394 | 16639.4
1.59932 | 16.6166 | 16616.6
1.61895 | 16.593 | 16593
1.63858 | 16.5684 | 16568.4
1.6582 | 16.5428 | 16542.8
1.67783 | 16.5162 | 16516.2
1.69746 | 16.4887 | 16488.7
1.71708 | 16.4602 | 16460.2
1.73671 | 16.4305 | 16430.5
1.75634 | 16.4 | 16400
1.77597 | 16.3685 | 16368.5
1.79519 | 16.3356 | 16335.6
1.81439 | 16.3012 | 16301.2
1.83359 | 16.2647 | 16264.7
1.85365 | 16.2256 | 16225.6
1.87422 | 16.1841 | 16184.1
1.89479 | 16.1412 | 16141.2
1.91536 | 16.0969 | 16096.9
1.93593 | 16.051 | 16051
1.95651 | 16.0034 | 16003.4
1.97708 | 15.9538 | 15953.8
1.99765 | 15.9018 | 15901.8