## Sheet1
displacement,mm | force,kN | force,N
0 | 0.00416753 | 4.16753
0.0200011 | 1.43707 | 1437.07
0.0400051 | 2.90051 | 2900.51
0.0599947 | 4.43098 | 4430.98
0.0799874 | 5.68307 | 5683.07
0.0999767 | 7.27963 | 7279.63
0.119945 | 8.61698 | 8616.98
0.139913 | 10.0209 | 10020.9
0.159881 | 10.2044 | 10204.4
0.179849 | 10.3356 | 10335.6
0.199818 | 10.4357 | 10435.7
0.219786 | 10.4769 | 10476.9
0.239754 | 10.5111 | 10511.1
0.259722 | 10.5452 | 10545.2
0.279687 | 10.566 | 10566
0.299655 | 10.5954 | 10595.4
0.319624 | 10.6105 | 10610.5
0.339592 | 10.6332 | 10633.2
0.35956 | 10.645 | 10645
0.379528 | 10.6591 | 10659.1
0.399572 | 10.6731 | 10673.1
0.419703 | 10.681 | 10681
0.439831 | 10.6916 | 10691.6
0.459958 | 10.7001 | 10700.1
0.480089 | 10.7062 | 10706.2
0.500217 | 10.7117 | 10711.7
0.520441 | 10.7167 | 10716.7
0.540675 | 10.7209 | 10720.9
0.560906 | 10.724 | 10724
0.581137 | 10.7263 | 10726.3
0.601372 | 10.7278 | 10727.8
0.621603 | 10.7287 | 10728.7
0.641836 | 10.7288 | 10728.8
0.662068 | 10.7282 | 10728.2
0.682299 | 10.7269 | 10726.9
0.702533 | 10.725 | 10725
0.722765 | 10.7225 | 10722.5
0.742996 | 10.7193 | 10719.3
0.763229 | 10.7156 | 10715.6
0.783461 | 10.7111 | 10711.1
0.803692 | 10.7061 | 10706.1
0.823926 | 10.7005 | 10700.5
0.844158 | 10.6941 | 10694.1
0.864391 | 10.6869 | 10686.9
0.884622 | 10.6789 | 10678.9
0.904854 | 10.6704 | 10670.4
0.925087 | 10.6613 | 10661.3
0.945319 | 10.6516 | 10651.6
0.96555 | 10.6414 | 10641.4
0.985784 | 10.6306 | 10630.6
1.0059 | 10.6192 | 10619.2
1.02613 | 10.6073 | 10607.3
1.04634 | 10.5947 | 10594.7
1.06615 | 10.5816 | 10581.6
1.08598 | 10.5679 | 10567.9
1.10579 | 10.5535 | 10553.5
1.12561 | 10.5386 | 10538.6
1.14543 | 10.5231 | 10523.1
1.16525 | 10.507 | 10507
1.18507 | 10.4903 | 10490.3
1.20489 | 10.473 | 10473
1.22471 | 10.455 | 10455
1.24482 | 10.4362 | 10436.2
1.2653 | 10.4163 | 10416.3
1.28543 | 10.3957 | 10395.7
1.30548 | 10.3744 | 10374.4
1.32553 | 10.3522 | 10352.2
1.34559 | 10.3288 | 10328.8
1.36564 | 10.3046 | 10304.6
1.38569 | 10.2798 | 10279.8
1.40575 | 10.2541 | 10254.1
1.4258 | 10.2279 | 10227.9
1.44585 | 10.2009 | 10200.9
1.46591 | 10.173 | 10173
1.48596 | 10.1444 | 10144.4
1.50572 | 10.1149 | 10114.9
1.52535 | 10.0845 | 10084.5
1.54498 | 10.0531 | 10053.1
1.5646 | 10.0206 | 10020.6
1.58423 | 9.98666 | 9986.66
1.60385 | 9.95136 | 9951.36
1.62348 | 9.91472 | 9914.72
1.64311 | 9.87694 | 9876.94
1.66284 | 9.83751 | 9837.51
1.68341 | 9.79505 | 9795.05
1.70355 | 9.75172 | 9751.72
1.72361 | 9.70736 | 9707.36
1.74327 | 9.66191 | 9661.91
1.76271 | 9.6156 | 9615.6
1.78337 | 9.56481 | 9564.81
1.80359 | 9.51294 | 9512.94
1.82363 | 9.46029 | 9460.29
1.84333 | 9.40698 | 9406.98
1.86275 | 9.35241 | 9352.41
1.8832 | 9.29377 | 9293.77
1.90354 | 9.23337 | 9233.37
1.92372 | 9.17202 | 9172.02
1.94345 | 9.11018 | 9110.18
1.96298 | 9.04759 | 9047.59
1.98286 | 8.98236 | 8982.36
2.00343 | 8.91299 | 8912.99