## Sheet1
displacement,mm | force,kN | force,N
0 | 0.00416753 | 4.16753
0.0200011 | 1.43707 | 1437.07
0.0400051 | 2.90051 | 2900.51
0.0599947 | 4.43098 | 4430.98
0.0799874 | 5.68307 | 5683.07
0.0999767 | 7.27963 | 7279.63
0.119945 | 8.61698 | 8616.98
0.139913 | 10.175 | 10175
0.159881 | 11.5291 | 11529.1
0.179849 | 12.9938 | 12993.8
0.199818 | 14.4588 | 14458.8
0.219786 | 15.7551 | 15755.1
0.239754 | 17.3051 | 17305.1
0.259722 | 18.52 | 18520
0.279687 | 19.4998 | 19499.8
0.299655 | 20.4016 | 20401.6
0.319624 | 21.3199 | 21319.9
0.339592 | 22.0935 | 22093.5
0.35956 | 22.6109 | 22610.9
0.379528 | 23.1581 | 23158.1
0.399572 | 23.4795 | 23479.5
0.419703 | 23.6306 | 23630.6
0.439831 | 23.6694 | 23669.4
0.459958 | 23.6508 | 23650.8
0.480089 | 23.6159 | 23615.9
0.500214 | 23.5751 | 23575.1
0.520239 | 23.5306 | 23530.6
0.540267 | 23.4835 | 23483.5
0.560291 | 23.4326 | 23432.6
0.580316 | 23.3785 | 23378.5
0.600344 | 23.3233 | 23323.3
0.620369 | 23.2675 | 23267.5
0.640396 | 23.2107 | 23210.7
0.660421 | 23.1526 | 23152.6
0.680446 | 23.0928 | 23092.8
0.700474 | 23.0317 | 23031.7
0.720499 | 22.9689 | 22968.9
0.740523 | 22.9048 | 22904.8
0.760551 | 22.839 | 22839
0.780575 | 22.7718 | 22771.8
0.8006 | 22.7023 | 22702.3
0.820628 | 22.6303 | 22630.3
0.840653 | 22.5567 | 22556.7
0.86068 | 22.4819 | 22481.9
0.880705 | 22.405 | 22405
0.90073 | 22.3258 | 22325.8
0.920757 | 22.2429 | 22242.9
0.940782 | 22.1568 | 22156.8
0.960807 | 22.0673 | 22067.3
0.980835 | 21.9735 | 21973.5
1.00086 | 21.8748 | 21874.8
1.02104 | 21.7724 | 21772.4
1.04128 | 21.6653 | 21665.3
1.0614 | 21.5542 | 21554.2
1.08122 | 21.4375 | 21437.5
1.10104 | 21.3169 | 21316.9
1.12085 | 21.1905 | 21190.5
1.14067 | 21.0601 | 21060.1
1.16049 | 20.9234 | 20923.4
1.18031 | 20.7834 | 20783.4
1.20044 | 20.636 | 20636
1.22049 | 20.4845 | 20484.5
1.24025 | 20.3296 | 20329.6
1.26052 | 20.1662 | 20166.2
1.28042 | 20.0002 | 20000.2
1.30034 | 19.8298 | 19829.8
1.32046 | 19.6524 | 19652.4
1.34041 | 19.4716 | 19471.6
1.36035 | 19.2868 | 19286.8
1.38045 | 19.0954 | 19095.4
1.40036 | 18.9026 | 18902.6
1.42036 | 18.7034 | 18703.4
1.44055 | 18.4999 | 18499.9
1.46024 | 18.2955 | 18295.5
1.48048 | 18.0834 | 18083.4
1.50044 | 17.8709 | 17870.9
1.52022 | 17.6587 | 17658.7
1.54044 | 17.44 | 17440
1.56046 | 17.2212 | 17221.2
1.58019 | 17.0041 | 17004.1
1.59967 | 16.788 | 16788
1.6194 | 16.5682 | 16568.2
1.64009 | 16.3377 | 16337.7
1.66045 | 16.1116 | 16111.6
1.68059 | 15.8902 | 15890.2
1.70038 | 15.6735 | 15673.5
1.72005 | 15.4626 | 15462.6
1.73925 | 15.2572 | 15257.2
1.75956 | 15.0456 | 15045.6
1.78011 | 14.831 | 14831
1.80059 | 14.6245 | 14624.5
1.8207 | 14.4243 | 14424.3
1.84054 | 14.2309 | 14230.9
1.86031 | 14.0432 | 14043.2
1.87951 | 13.8623 | 13862.3
1.89871 | 13.6883 | 13688.3
1.91961 | 13.5029 | 13502.9
1.94023 | 13.3232 | 13323.2
1.96085 | 13.1499 | 13149.9
1.98085 | 12.9844 | 12984.4
2.00076 | 12.8251 | 12825.1