## Sheet1
displacement,mm | force,kN | force,N
0 | 0.00416753 | 4.16753
0.0200011 | 1.43707 | 1437.07
0.0400051 | 2.90051 | 2900.51
0.0599947 | 4.43098 | 4430.98
0.0799874 | 5.68307 | 5683.07
0.0999767 | 7.27963 | 7279.63
0.119945 | 8.61698 | 8616.98
0.139913 | 10.175 | 10175
0.159881 | 11.5291 | 11529.1
0.179849 | 12.9191 | 12919.1
0.199818 | 13.4831 | 13483.1
0.219786 | 13.7468 | 13746.8
0.239754 | 13.9224 | 13922.4
0.259722 | 14.0375 | 14037.5
0.279687 | 14.1083 | 14108.3
0.299655 | 14.1738 | 14173.8
0.319624 | 14.2293 | 14229.3
0.339592 | 14.2653 | 14265.3
0.35956 | 14.299 | 14299
0.379528 | 14.325 | 14325
0.399572 | 14.3546 | 14354.6
0.419703 | 14.3756 | 14375.6
0.439831 | 14.3967 | 14396.7
0.459958 | 14.4151 | 14415.1
0.480089 | 14.4316 | 14431.6
0.500217 | 14.4475 | 14447.5
0.520444 | 14.4615 | 14461.5
0.540678 | 14.474 | 14474
0.560909 | 14.4856 | 14485.6
0.58114 | 14.4961 | 14496.1
0.601374 | 14.5055 | 14505.5
0.621605 | 14.514 | 14514
0.64184 | 14.5215 | 14521.5
0.662071 | 14.5282 | 14528.2
0.682302 | 14.534 | 14534
0.702536 | 14.539 | 14539
0.722767 | 14.5431 | 14543.1
0.742998 | 14.5466 | 14546.6
0.763233 | 14.5493 | 14549.3
0.783464 | 14.5514 | 14551.4
0.803695 | 14.5527 | 14552.7
0.823929 | 14.5534 | 14553.4
0.84416 | 14.5533 | 14553.3
0.864395 | 14.5527 | 14552.7
0.884626 | 14.5514 | 14551.4
0.904857 | 14.5494 | 14549.4
0.925057 | 14.5468 | 14546.8
0.945081 | 14.5436 | 14543.6
0.965107 | 14.5398 | 14539.8
0.985134 | 14.5354 | 14535.4
1.00513 | 14.5304 | 14530.4
1.02495 | 14.5248 | 14524.8
1.04477 | 14.5186 | 14518.6
1.06459 | 14.5118 | 14511.8
1.08441 | 14.5043 | 14504.3
1.10423 | 14.4963 | 14496.3
1.12404 | 14.4877 | 14487.7
1.14392 | 14.4785 | 14478.5
1.1644 | 14.4679 | 14467.9
1.18463 | 14.4566 | 14456.6
1.20468 | 14.4445 | 14444.5
1.22474 | 14.4314 | 14431.4
1.24479 | 14.4176 | 14417.6
1.26484 | 14.4032 | 14403.2
1.28489 | 14.3881 | 14388.1
1.30495 | 14.3726 | 14372.6
1.325 | 14.3563 | 14356.3
1.34505 | 14.3393 | 14339.3
1.36511 | 14.3216 | 14321.6
1.38493 | 14.3033 | 14303.3
1.40455 | 14.2841 | 14284.1
1.42418 | 14.2642 | 14264.2
1.44381 | 14.2437 | 14243.7
1.46343 | 14.2224 | 14222.4
1.48359 | 14.1997 | 14199.7
1.50389 | 14.1759 | 14175.9
1.5242 | 14.1512 | 14151.2
1.5445 | 14.1256 | 14125.6
1.5648 | 14.0991 | 14099.1
1.58451 | 14.0727 | 14072.7
1.60414 | 14.0453 | 14045.3
1.62357 | 14.017 | 14017
1.64277 | 13.9875 | 13987.5
1.66197 | 13.957 | 13957
1.68193 | 13.9233 | 13923.3
1.7025 | 13.8873 | 13887.3
1.72308 | 13.8502 | 13850.2
1.74364 | 13.8119 | 13811.9
1.76422 | 13.7723 | 13772.3
1.78479 | 13.7313 | 13731.3
1.80536 | 13.6888 | 13688.8
1.82593 | 13.6444 | 13644.4
1.8465 | 13.5983 | 13598.3
1.86707 | 13.5501 | 13550.1
1.88765 | 13.4994 | 13499.4
1.90822 | 13.4467 | 13446.7
1.92868 | 13.3922 | 13392.2
1.94879 | 13.3362 | 13336.2
1.96878 | 13.2785 | 13278.5
1.98843 | 13.2196 | 13219.6
2.00816 | 13.1581 | 13158.1