## Sheet1
displacement,mm | force,kN | force,N
0 | 0.00416753 | 4.16753
0.0200011 | 1.43707 | 1437.07
0.0400051 | 2.90051 | 2900.51
0.0599947 | 4.43098 | 4430.98
0.0799874 | 5.68307 | 5683.07
0.0999767 | 7.27963 | 7279.63
0.119945 | 8.61698 | 8616.98
0.139913 | 10.175 | 10175
0.159881 | 11.5291 | 11529.1
0.179849 | 12.9938 | 12993.8
0.199818 | 14.4588 | 14458.8
0.219786 | 15.6695 | 15669.5
0.239754 | 16.3648 | 16364.8
0.259722 | 16.9044 | 16904.4
0.279687 | 17.2075 | 17207.5
0.299655 | 17.2881 | 17288.1
0.319624 | 17.2871 | 17287.1
0.339592 | 17.2633 | 17263.3
0.35956 | 17.2316 | 17231.6
0.379528 | 17.1995 | 17199.5
0.399572 | 17.1686 | 17168.6
0.419703 | 17.1404 | 17140.4
0.439831 | 17.1119 | 17111.9
0.459958 | 17.0793 | 17079.3
0.480089 | 17.0426 | 17042.6
0.500217 | 17.003 | 17003
0.520245 | 16.9624 | 16962.4
0.540272 | 16.9234 | 16923.4
0.560297 | 16.8862 | 16886.2
0.580322 | 16.848 | 16848
0.600349 | 16.8072 | 16807.2
0.620374 | 16.7634 | 16763.4
0.640402 | 16.7184 | 16718.4
0.660427 | 16.6735 | 16673.5
0.680451 | 16.6286 | 16628.6
0.700479 | 16.5835 | 16583.5
0.720503 | 16.5378 | 16537.8
0.740528 | 16.4902 | 16490.2
0.760556 | 16.4408 | 16440.8
0.780581 | 16.39 | 16390
0.800606 | 16.3386 | 16338.6
0.820633 | 16.286 | 16286
0.840658 | 16.2323 | 16232.3
0.860685 | 16.1772 | 16177.2
0.88071 | 16.1212 | 16121.2
0.900734 | 16.064 | 16064
0.920763 | 16.0052 | 16005.2
0.940787 | 15.9448 | 15944.8
0.960812 | 15.8826 | 15882.6
0.980839 | 15.8189 | 15818.9
1.00086 | 15.7537 | 15753.7
1.02103 | 15.6863 | 15686.3
1.04127 | 15.6166 | 15616.6
1.06137 | 15.5449 | 15544.9
1.08119 | 15.4714 | 15471.4
1.1013 | 15.3945 | 15394.5
1.12136 | 15.3149 | 15314.9
1.14113 | 15.2335 | 15233.5
1.16138 | 15.1474 | 15147.4
1.1813 | 15.0594 | 15059.4
1.2012 | 14.9691 | 14969.1
1.22132 | 14.874 | 14874
1.24132 | 14.7765 | 14776.5
1.26117 | 14.6763 | 14676.3
1.28134 | 14.5715 | 14571.5
1.30125 | 14.4649 | 14464.9
1.3212 | 14.3542 | 14354.2
1.34138 | 14.2398 | 14239.8
1.36117 | 14.1237 | 14123.7
1.38132 | 14.0038 | 14003.8
1.4013 | 13.8808 | 13880.8
1.42123 | 13.7568 | 13756.8
1.44121 | 13.6288 | 13628.8
1.4614 | 13.4981 | 13498.1
1.48113 | 13.3673 | 13367.3
1.50131 | 13.2324 | 13232.4
1.52135 | 13.096 | 13096
1.54126 | 12.9595 | 12959.5
1.56119 | 12.8203 | 12820.3
1.58147 | 12.6784 | 12678.4
1.60125 | 12.5375 | 12537.5
1.62103 | 12.3977 | 12397.7
1.64025 | 12.2597 | 12259.7
1.66018 | 12.1183 | 12118.3
1.68084 | 11.9705 | 11970.5
1.70132 | 11.8247 | 11824.7
1.72152 | 11.6804 | 11680.4
1.74136 | 11.5384 | 11538.4
1.7612 | 11.3987 | 11398.7
1.7804 | 11.2614 | 11261.4
1.7996 | 11.127 | 11127
1.82036 | 10.9827 | 10982.7
1.84098 | 10.8408 | 10840.8
1.8616 | 10.7029 | 10702.9
1.88163 | 10.5694 | 10569.4
1.90154 | 10.4403 | 10440.3
1.92143 | 10.3153 | 10315.3
1.94063 | 10.194 | 10194
1.95983 | 10.0763 | 10076.3
1.97942 | 9.96061 | 9960.61
2.00023 | 9.83782 | 9837.82