## Sheet1
displacement,mm | force,kN | force,N
0 | 0.00416753 | 4.16753
0.0200011 | 1.43707 | 1437.07
0.0400051 | 2.90051 | 2900.51
0.0599947 | 4.43098 | 4430.98
0.0799874 | 5.68307 | 5683.07
0.0999767 | 7.27963 | 7279.63
0.119945 | 8.61698 | 8616.98
0.139913 | 10.175 | 10175
0.159881 | 11.5291 | 11529.1
0.179849 | 12.9938 | 12993.8
0.199818 | 14.4527 | 14452.7
0.219786 | 15.2964 | 15296.4
0.239754 | 15.7058 | 15705.8
0.259722 | 16.0958 | 16095.8
0.279687 | 16.2319 | 16231.9
0.299655 | 16.3156 | 16315.6
0.319624 | 16.3718 | 16371.8
0.339592 | 16.4039 | 16403.9
0.35956 | 16.4295 | 16429.5
0.379528 | 16.446 | 16446
0.399572 | 16.456 | 16456
0.419703 | 16.4647 | 16464.7
0.439831 | 16.4696 | 16469.6
0.459958 | 16.4708 | 16470.8
0.480089 | 16.47 | 16470
0.500217 | 16.4673 | 16467.3
0.520245 | 16.4621 | 16462.1
0.540272 | 16.4554 | 16455.4
0.560297 | 16.4467 | 16446.7
0.580322 | 16.4364 | 16436.4
0.60035 | 16.4244 | 16424.4
0.620375 | 16.4109 | 16410.9
0.640402 | 16.3958 | 16395.8
0.660427 | 16.3791 | 16379.1
0.680452 | 16.3611 | 16361.1
0.700479 | 16.3417 | 16341.7
0.720504 | 16.3207 | 16320.7
0.740528 | 16.2983 | 16298.3
0.760557 | 16.2746 | 16274.6
0.780581 | 16.2495 | 16249.5
0.800606 | 16.223 | 16223
0.820633 | 16.1952 | 16195.2
0.840658 | 16.166 | 16166
0.860686 | 16.135 | 16135
0.880711 | 16.1022 | 16102.2
0.900735 | 16.0683 | 16068.3
0.920763 | 16.033 | 16033
0.940788 | 15.9953 | 15995.3
0.960784 | 15.9565 | 15956.5
0.980605 | 15.9163 | 15916.3
1.00042 | 15.875 | 15875
1.02024 | 15.8327 | 15832.7
1.04006 | 15.789 | 15789
1.05988 | 15.744 | 15744
1.0797 | 15.6978 | 15697.8
1.09952 | 15.6502 | 15650.2
1.11934 | 15.6012 | 15601.2
1.13916 | 15.5506 | 15550.6
1.15898 | 15.4981 | 15498.1
1.1788 | 15.4438 | 15443.8
1.19862 | 15.3878 | 15387.8
1.21844 | 15.33 | 15330
1.23826 | 15.2706 | 15270.6
1.25808 | 15.2091 | 15209.1
1.27789 | 15.146 | 15146
1.29799 | 15.0799 | 15079.9
1.31805 | 15.0121 | 15012.1
1.33782 | 14.9428 | 14942.8
1.35808 | 14.8701 | 14870.1
1.37794 | 14.7964 | 14796.4
1.39799 | 14.7198 | 14719.8
1.418 | 14.6412 | 14641.2
1.43788 | 14.5603 | 14560.3
1.458 | 14.4761 | 14476.1
1.47792 | 14.3906 | 14390.6
1.49797 | 14.301 | 14301
1.518 | 14.2096 | 14209.6
1.53786 | 14.116 | 14116
1.558 | 14.0178 | 14017.8
1.57865 | 13.9146 | 13914.6
1.59892 | 13.81 | 13810
1.61892 | 13.7044 | 13704.4
1.63866 | 13.5978 | 13597.8
1.65799 | 13.4905 | 13490.5
1.67846 | 13.3749 | 13374.9
1.69884 | 13.2558 | 13255.8
1.71909 | 13.1357 | 13135.7
1.73887 | 13.015 | 13015
1.7584 | 12.8942 | 12894.2
1.7777 | 12.7721 | 12772.1
1.79853 | 12.6382 | 12638.2
1.81901 | 12.5044 | 12504.4
1.83905 | 12.3712 | 12371.2
1.85889 | 12.2383 | 12238.3
1.87839 | 12.1062 | 12106.2
1.89759 | 11.975 | 11975
1.91817 | 11.8337 | 11833.7
1.93879 | 11.6906 | 11690.6
1.95935 | 11.5486 | 11548.6
1.97926 | 11.4081 | 11408.1
1.99917 | 11.2694 | 11269.4