## Sheet1
displacement,mm | force,kN | force,N
0 | 0.00416753 | 4.16753
0.0200011 | 1.43707 | 1437.07
0.0400051 | 2.90051 | 2900.51
0.0599947 | 4.43098 | 4430.98
0.0799874 | 5.68307 | 5683.07
0.0999767 | 7.27963 | 7279.63
0.119945 | 8.61338 | 8613.38
0.139913 | 9.52479 | 9524.79
0.159881 | 10.3403 | 10340.3
0.179849 | 11.1162 | 11116.2
0.199818 | 11.6928 | 11692.8
0.219786 | 12.1288 | 12128.8
0.239754 | 12.4786 | 12478.6
0.259722 | 12.6759 | 12675.9
0.279687 | 12.8187 | 12818.7
0.299655 | 12.8868 | 12886.8
0.319624 | 12.9348 | 12934.8
0.339592 | 12.9709 | 12970.9
0.35956 | 13.0094 | 13009.4
0.379528 | 13.0401 | 13040.1
0.399572 | 13.0721 | 13072.1
0.419703 | 13.1018 | 13101.8
0.439831 | 13.1291 | 13129.1
0.459958 | 13.1552 | 13155.2
0.480089 | 13.1804 | 13180.4
0.500217 | 13.2042 | 13204.2
0.520247 | 13.2272 | 13227.2
0.540275 | 13.2494 | 13249.4
0.560299 | 13.2711 | 13271.1
0.580324 | 13.2921 | 13292.1
0.600351 | 13.3122 | 13312.2
0.620377 | 13.3318 | 13331.8
0.640404 | 13.351 | 13351
0.660429 | 13.3694 | 13369.4
0.680454 | 13.3875 | 13387.5
0.700481 | 13.405 | 13405
0.720506 | 13.4221 | 13422.1
0.740531 | 13.4388 | 13438.8
0.760559 | 13.455 | 13455
0.780583 | 13.4709 | 13470.9
0.800608 | 13.4863 | 13486.3
0.820635 | 13.5014 | 13501.4
0.84066 | 13.5161 | 13516.1
0.860688 | 13.5305 | 13530.5
0.880713 | 13.5446 | 13544.6
0.900738 | 13.5584 | 13558.4
0.920765 | 13.572 | 13572
0.94079 | 13.5852 | 13585.2
0.960815 | 13.5983 | 13598.3
0.980843 | 13.6111 | 13611.1
1.00087 | 13.6236 | 13623.6
1.02104 | 13.636 | 13636
1.04121 | 13.648 | 13648
1.06103 | 13.6599 | 13659.9
1.08085 | 13.6715 | 13671.5
1.10067 | 13.6829 | 13682.9
1.12048 | 13.6941 | 13694.1
1.1403 | 13.7051 | 13705.1
1.16012 | 13.7158 | 13715.8
1.17994 | 13.7263 | 13726.3
1.19976 | 13.7366 | 13736.6
1.21958 | 13.7468 | 13746.8
1.2394 | 13.7567 | 13756.7
1.25922 | 13.7665 | 13766.5
1.27904 | 13.7761 | 13776.1
1.29886 | 13.7855 | 13785.5
1.31868 | 13.7947 | 13794.7
1.3385 | 13.8038 | 13803.8
1.35832 | 13.8127 | 13812.7
1.37814 | 13.8215 | 13821.5
1.39852 | 13.8303 | 13830.3
1.419 | 13.839 | 13839
1.43948 | 13.8476 | 13847.6
1.45968 | 13.856 | 13856
1.47974 | 13.8642 | 13864.2
1.49979 | 13.8723 | 13872.3
1.51984 | 13.8802 | 13880.2
1.53989 | 13.888 | 13888
1.55995 | 13.8956 | 13895.6
1.58 | 13.9031 | 13903.1
1.60006 | 13.9105 | 13910.5
1.62011 | 13.9178 | 13917.8
1.64016 | 13.9249 | 13924.9
1.66022 | 13.9318 | 13931.8
1.68027 | 13.9387 | 13938.7
1.70032 | 13.9454 | 13945.4
1.72038 | 13.9521 | 13952.1
1.74043 | 13.9586 | 13958.6
1.76048 | 13.9649 | 13964.9
1.78054 | 13.9712 | 13971.2
1.80059 | 13.9773 | 13977.3
1.82064 | 13.9833 | 13983.3
1.8407 | 13.9892 | 13989.2
1.86075 | 13.995 | 13995
1.88043 | 14.0007 | 14000.7
1.90005 | 14.0062 | 14006.2
1.91968 | 14.0117 | 14011.7
1.93931 | 14.017 | 14017
1.95894 | 14.0223 | 14022.3
1.97856 | 14.0274 | 14027.4
1.99819 | 14.0324 | 14032.4