## Sheet1
displacement,mm | force,kN | force,N
0 | 0.00416753 | 4.16753
0.020001 | 1.41872 | 1418.72
0.0400088 | 1.42544 | 1425.44
0.0600112 | 1.41929 | 1419.29
0.080005 | 1.46562 | 1465.62
0.0999987 | 1.473 | 1473
0.119993 | 1.48659 | 1486.59
0.139967 | 1.49873 | 1498.73
0.159935 | 1.50568 | 1505.68
0.179904 | 1.51395 | 1513.95
0.199872 | 1.52025 | 1520.25
0.21984 | 1.52602 | 1526.02
0.239808 | 1.53072 | 1530.72
0.259776 | 1.5345 | 1534.5
0.279741 | 1.53808 | 1538.08
0.299709 | 1.54112 | 1541.12
0.319678 | 1.54371 | 1543.71
0.339646 | 1.5459 | 1545.9
0.359614 | 1.54778 | 1547.78
0.379582 | 1.54939 | 1549.39
0.399626 | 1.5508 | 1550.8
0.419757 | 1.55203 | 1552.03
0.439885 | 1.5531 | 1553.1
0.460012 | 1.55402 | 1554.02
0.480144 | 1.5548 | 1554.8
0.500271 | 1.55547 | 1555.47
0.520491 | 1.55603 | 1556.03
0.540725 | 1.55648 | 1556.48
0.560956 | 1.55685 | 1556.85
0.581188 | 1.55714 | 1557.14
0.601421 | 1.55735 | 1557.35
0.621653 | 1.55748 | 1557.48
0.641887 | 1.55755 | 1557.55
0.662118 | 1.55755 | 1557.55
0.682349 | 1.55749 | 1557.49
0.702583 | 1.55738 | 1557.38
0.722815 | 1.55721 | 1557.21
0.743046 | 1.55699 | 1556.99
0.763279 | 1.55672 | 1556.72
0.783511 | 1.5564 | 1556.4
0.803742 | 1.55603 | 1556.03
0.823976 | 1.55562 | 1555.62
0.844208 | 1.55516 | 1555.16
0.864441 | 1.55465 | 1554.65
0.884673 | 1.5541 | 1554.1
0.90479 | 1.55351 | 1553.51
0.924818 | 1.55287 | 1552.87
0.944843 | 1.5522 | 1552.2
0.964867 | 1.55148 | 1551.48
0.984895 | 1.55072 | 1550.72
1.00483 | 1.54993 | 1549.93
1.02465 | 1.54909 | 1549.09
1.04447 | 1.54822 | 1548.22
1.06429 | 1.54731 | 1547.31
1.08411 | 1.54637 | 1546.37
1.10393 | 1.54538 | 1545.38
1.12376 | 1.54435 | 1544.35
1.14424 | 1.54326 | 1543.26
1.16453 | 1.54212 | 1542.12
1.18458 | 1.54095 | 1540.95
1.20464 | 1.53974 | 1539.74
1.22469 | 1.53849 | 1538.49
1.24474 | 1.5372 | 1537.2
1.26479 | 1.53588 | 1535.88
1.28485 | 1.53451 | 1534.51
1.3049 | 1.5331 | 1533.1
1.32496 | 1.53166 | 1531.66
1.34498 | 1.53018 | 1530.18
1.36461 | 1.52865 | 1528.65
1.38424 | 1.52708 | 1527.08
1.40386 | 1.52546 | 1525.46
1.42349 | 1.52378 | 1523.78
1.44311 | 1.52205 | 1522.05
1.46296 | 1.52023 | 1520.23
1.48327 | 1.5183 | 1518.3
1.50357 | 1.51631 | 1516.31
1.52387 | 1.51425 | 1514.25
1.54418 | 1.51213 | 1512.13
1.56448 | 1.50995 | 1509.95
1.5838 | 1.50777 | 1507.77
1.603 | 1.50556 | 1505.56
1.6222 | 1.50329 | 1503.29
1.6414 | 1.50098 | 1500.98
1.6606 | 1.49862 | 1498.62
1.6798 | 1.49622 | 1496.22
1.699 | 1.49375 | 1493.75
1.7182 | 1.49122 | 1491.22
1.73877 | 1.48844 | 1488.44
1.75935 | 1.48559 | 1485.59
1.77992 | 1.48267 | 1482.67
1.80049 | 1.4797 | 1479.7
1.82106 | 1.47664 | 1476.64
1.84163 | 1.47349 | 1473.49
1.8622 | 1.47025 | 1470.25
1.88277 | 1.4669 | 1466.9
1.90334 | 1.46349 | 1463.49
1.92392 | 1.45993 | 1459.93
1.94449 | 1.45626 | 1456.26
1.96479 | 1.45249 | 1452.49
1.9849 | 1.44861 | 1448.61
2.00502 | 1.44462 | 1444.62