## Sheet1
displacement,mm | force,kN | force,N
0 | 0.00416753 | 4.16753
0.0200011 | 1.43707 | 1437.07
0.0400051 | 2.90051 | 2900.51
0.0599947 | 4.43098 | 4430.98
0.0799874 | 5.68307 | 5683.07
0.0999811 | 6.31699 | 6316.99
0.119975 | 6.48332 | 6483.32
0.139949 | 6.60932 | 6609.32
0.159917 | 6.71146 | 6711.46
0.179885 | 6.79881 | 6798.81
0.199853 | 6.87501 | 6875.01
0.219822 | 6.94524 | 6945.24
0.23979 | 7.01641 | 7016.41
0.259758 | 7.08175 | 7081.75
0.279723 | 7.14437 | 7144.37
0.299691 | 7.20353 | 7203.53
0.319659 | 7.26304 | 7263.04
0.339627 | 7.3204 | 7320.4
0.359596 | 7.37493 | 7374.93
0.379564 | 7.42762 | 7427.62
0.399608 | 7.47973 | 7479.73
0.419739 | 7.53005 | 7530.05
0.439866 | 7.57971 | 7579.71
0.459995 | 7.62795 | 7627.95
0.480125 | 7.67518 | 7675.18
0.500254 | 7.72127 | 7721.27
0.520359 | 7.76653 | 7766.53
0.540386 | 7.81077 | 7810.77
0.560411 | 7.85406 | 7854.06
0.580436 | 7.89645 | 7896.45
0.600464 | 7.93832 | 7938.32
0.620488 | 7.97936 | 7979.36
0.640516 | 8.01979 | 8019.79
0.660541 | 8.05952 | 8059.52
0.680565 | 8.0984 | 8098.4
0.700593 | 8.13686 | 8136.86
0.720617 | 8.17456 | 8174.56
0.740643 | 8.21171 | 8211.71
0.76067 | 8.24844 | 8248.44
0.780695 | 8.28461 | 8284.61
0.80072 | 8.32032 | 8320.32
0.820747 | 8.35543 | 8355.43
0.840772 | 8.38991 | 8389.91
0.8608 | 8.42402 | 8424.02
0.880825 | 8.45773 | 8457.73
0.900849 | 8.49106 | 8491.06
0.920877 | 8.52404 | 8524.04
0.940901 | 8.55651 | 8556.51
0.960926 | 8.58862 | 8588.62
0.980954 | 8.62036 | 8620.36
1.00098 | 8.65167 | 8651.67
1.02116 | 8.68255 | 8682.55
1.04139 | 8.71305 | 8713.05
1.06163 | 8.74323 | 8743.23
1.08186 | 8.77312 | 8773.12
1.10209 | 8.80264 | 8802.64
1.12232 | 8.83191 | 8831.91
1.14256 | 8.86086 | 8860.86
1.16279 | 8.88955 | 8889.55
1.18302 | 8.91792 | 8917.92
1.20325 | 8.94605 | 8946.05
1.22348 | 8.97386 | 8973.86
1.24372 | 9.00141 | 9001.41
1.26395 | 9.02866 | 9028.66
1.28418 | 9.05562 | 9055.62
1.30441 | 9.08232 | 9082.32
1.32465 | 9.10869 | 9108.69
1.3445 | 9.13487 | 9134.87
1.36432 | 9.16079 | 9160.79
1.38414 | 9.18651 | 9186.51
1.40396 | 9.21201 | 9212.01
1.42378 | 9.23727 | 9237.27
1.4436 | 9.26236 | 9262.36
1.46342 | 9.28716 | 9287.16
1.48324 | 9.3118 | 9311.8
1.50306 | 9.33616 | 9336.16
1.52288 | 9.36036 | 9360.36
1.54269 | 9.38435 | 9384.35
1.56251 | 9.40813 | 9408.13
1.58291 | 9.43242 | 9432.42
1.60339 | 9.45662 | 9456.62
1.62387 | 9.48058 | 9480.58
1.64435 | 9.5044 | 9504.4
1.66483 | 9.52799 | 9527.99
1.68531 | 9.55138 | 9551.38
1.70579 | 9.57449 | 9574.49
1.72627 | 9.59747 | 9597.47
1.74675 | 9.62023 | 9620.23
1.76723 | 9.64284 | 9642.84
1.78771 | 9.66528 | 9665.28
1.80819 | 9.68752 | 9687.52
1.82867 | 9.70963 | 9709.63
1.84915 | 9.73158 | 9731.58
1.86963 | 9.75337 | 9753.37
1.89011 | 9.77502 | 9775.02
1.91059 | 9.79653 | 9796.53
1.93107 | 9.81788 | 9817.88
1.95155 | 9.83903 | 9839.03
1.97203 | 9.85999 | 9859.99
1.99251 | 9.88078 | 9880.78
2.01299 | 9.90142 | 9901.42