## Sheet1
displacement,mm | force,kN | force,N
0 | 0.00416753 | 4.16753
0.0200011 | 1.43707 | 1437.07
0.0400051 | 2.90051 | 2900.51
0.0599947 | 3.93503 | 3935.03
0.0799876 | 4.34133 | 4341.33
0.0999813 | 4.60658 | 4606.58
0.119967 | 4.86912 | 4869.12
0.139935 | 5.09209 | 5092.09
0.159903 | 5.3047 | 5304.7
0.179871 | 5.48774 | 5487.74
0.199839 | 5.6569 | 5656.9
0.219808 | 5.80001 | 5800.01
0.239776 | 5.94859 | 5948.59
0.259744 | 6.0827 | 6082.7
0.279709 | 6.21143 | 6211.43
0.299677 | 6.32772 | 6327.72
0.319645 | 6.43612 | 6436.12
0.339614 | 6.54166 | 6541.66
0.359582 | 6.6461 | 6646.1
0.37955 | 6.74013 | 6740.13
0.399593 | 6.82651 | 6826.51
0.419724 | 6.92047 | 6920.47
0.439852 | 7.00155 | 7001.55
0.45998 | 7.08522 | 7085.22
0.480111 | 7.16489 | 7164.89
0.500233 | 7.24138 | 7241.38
0.520257 | 7.31748 | 7317.48
0.540285 | 7.38982 | 7389.82
0.560309 | 7.46123 | 7461.23
0.580334 | 7.53153 | 7531.53
0.600361 | 7.59703 | 7597.03
0.620386 | 7.66614 | 7666.14
0.640414 | 7.72778 | 7727.78
0.660439 | 7.79316 | 7793.16
0.680464 | 7.85492 | 7854.92
0.700491 | 7.91356 | 7913.56
0.720516 | 7.97514 | 7975.14
0.740541 | 8.03264 | 8032.64
0.760569 | 8.08859 | 8088.59
0.780593 | 8.14655 | 8146.55
0.800618 | 8.20155 | 8201.55
0.820646 | 8.25419 | 8254.19
0.84067 | 8.30812 | 8308.12
0.860698 | 8.36153 | 8361.53
0.880722 | 8.41228 | 8412.28
0.900748 | 8.4622 | 8462.2
0.920775 | 8.51277 | 8512.77
0.9408 | 8.56263 | 8562.63
0.960825 | 8.61057 | 8610.57
0.980852 | 8.65737 | 8657.37
1.0009 | 8.70437 | 8704.37
1.02113 | 8.75133 | 8751.33
1.04137 | 8.79736 | 8797.36
1.0616 | 8.84213 | 8842.13
1.08183 | 8.88598 | 8885.98
1.10206 | 8.92949 | 8929.49
1.1223 | 8.97293 | 8972.93
1.14253 | 9.01605 | 9016.05
1.16276 | 9.05847 | 9058.47
1.18299 | 9.09998 | 9099.98
1.20323 | 9.14076 | 9140.76
1.22346 | 9.18099 | 9180.99
1.24369 | 9.22093 | 9220.93
1.26392 | 9.26053 | 9260.53
1.28415 | 9.29981 | 9299.81
1.30409 | 9.33862 | 9338.62
1.32391 | 9.37705 | 9377.05
1.34373 | 9.41493 | 9414.93
1.36355 | 9.45225 | 9452.25
1.38337 | 9.48905 | 9489.05
1.40319 | 9.52546 | 9525.46
1.42301 | 9.5615 | 9561.5
1.44283 | 9.59718 | 9597.18
1.46265 | 9.6325 | 9632.5
1.48246 | 9.66745 | 9667.45
1.50228 | 9.70206 | 9702.06
1.5221 | 9.73635 | 9736.35
1.54192 | 9.77026 | 9770.26
1.56174 | 9.80385 | 9803.85
1.58214 | 9.8381 | 9838.1
1.60262 | 9.87212 | 9872.12
1.6231 | 9.9058 | 9905.8
1.64358 | 9.93915 | 9939.15
1.66406 | 9.97214 | 9972.14
1.68454 | 10.0048 | 10004.8
1.70502 | 10.0372 | 10037.2
1.7255 | 10.0692 | 10069.2
1.74598 | 10.1009 | 10100.9
1.76646 | 10.1323 | 10132.3
1.78694 | 10.1633 | 10163.3
1.80742 | 10.1941 | 10194.1
1.8279 | 10.2246 | 10224.6
1.84838 | 10.2548 | 10254.8
1.86886 | 10.2848 | 10284.8
1.88934 | 10.3145 | 10314.5
1.90982 | 10.3439 | 10343.9
1.9303 | 10.3731 | 10373.1
1.95078 | 10.402 | 10402
1.97126 | 10.4307 | 10430.7
1.99174 | 10.4591 | 10459.1
2.01222 | 10.4873 | 10487.3