## Sheet1
displacement,mm | force,kN | force,N
0 | 0.00416753 | 4.16753
0.0200011 | 1.43707 | 1437.07
0.0400051 | 2.90051 | 2900.51
0.0599947 | 4.43098 | 4430.98
0.0799874 | 5.68307 | 5683.07
0.0999767 | 7.27963 | 7279.63
0.119945 | 8.61698 | 8616.98
0.139913 | 10.175 | 10175
0.159881 | 11.5291 | 11529.1
0.179849 | 12.9674 | 12967.4
0.199818 | 13.9403 | 13940.3
0.219786 | 14.4777 | 14477.7
0.239754 | 15.0905 | 15090.5
0.259722 | 15.4288 | 15428.8
0.279687 | 15.7539 | 15753.9
0.299655 | 16.0423 | 16042.3
0.319624 | 16.2738 | 16273.8
0.339592 | 16.4222 | 16422.2
0.35956 | 16.5448 | 16544.8
0.379528 | 16.6298 | 16629.8
0.399572 | 16.6796 | 16679.6
0.419703 | 16.7063 | 16706.3
0.439831 | 16.7196 | 16719.6
0.459958 | 16.7203 | 16720.3
0.480089 | 16.7155 | 16715.5
0.500217 | 16.7073 | 16707.3
0.520245 | 16.6962 | 16696.2
0.540272 | 16.6837 | 16683.7
0.560297 | 16.6697 | 16669.7
0.580322 | 16.6546 | 16654.6
0.600349 | 16.6387 | 16638.7
0.620374 | 16.6219 | 16621.9
0.640402 | 16.6044 | 16604.4
0.660427 | 16.5861 | 16586.1
0.680451 | 16.5672 | 16567.2
0.700479 | 16.5475 | 16547.5
0.720503 | 16.5271 | 16527.1
0.740528 | 16.5062 | 16506.2
0.760556 | 16.4848 | 16484.8
0.78058 | 16.4627 | 16462.7
0.800606 | 16.4399 | 16439.9
0.820633 | 16.4164 | 16416.4
0.840658 | 16.3923 | 16392.3
0.860685 | 16.3678 | 16367.8
0.88071 | 16.3427 | 16342.7
0.900734 | 16.3168 | 16316.8
0.920762 | 16.2903 | 16290.3
0.940787 | 16.2631 | 16263.1
0.960812 | 16.2353 | 16235.3
0.980709 | 16.2064 | 16206.4
1.00053 | 16.1763 | 16176.3
1.02035 | 16.1458 | 16145.8
1.04017 | 16.1147 | 16114.7
1.05999 | 16.0829 | 16082.9
1.07981 | 16.0505 | 16050.5
1.09962 | 16.0175 | 16017.5
1.11967 | 15.9835 | 15983.5
1.14015 | 15.9482 | 15948.2
1.16061 | 15.9121 | 15912.1
1.18066 | 15.875 | 15875
1.20071 | 15.8365 | 15836.5
1.22077 | 15.7965 | 15796.5
1.24082 | 15.7553 | 15755.3
1.26088 | 15.7132 | 15713.2
1.28093 | 15.6701 | 15670.1
1.30098 | 15.626 | 15626
1.32103 | 15.5808 | 15580.8
1.34109 | 15.5344 | 15534.4
1.36114 | 15.4867 | 15486.7
1.38119 | 15.4377 | 15437.7
1.40125 | 15.3875 | 15387.5
1.4213 | 15.3365 | 15336.5
1.44104 | 15.2847 | 15284.7
1.46134 | 15.2305 | 15230.5
1.48125 | 15.1753 | 15175.3
1.50113 | 15.1192 | 15119.2
1.52126 | 15.0604 | 15060.4
1.54128 | 15.0008 | 15000.8
1.56113 | 14.94 | 14940
1.58065 | 14.8786 | 14878.6
1.60133 | 14.8123 | 14812.3
1.62155 | 14.7451 | 14745.1
1.64164 | 14.677 | 14677
1.66133 | 14.6082 | 14608.2
1.68084 | 14.5388 | 14538.8
1.70095 | 14.4651 | 14465.1
1.72143 | 14.3881 | 14388.1
1.7417 | 14.3106 | 14310.6
1.76149 | 14.2321 | 14232.1
1.7812 | 14.1528 | 14152.8
1.8004 | 14.0731 | 14073.1
1.82119 | 13.9858 | 13985.8
1.84156 | 13.8983 | 13898.3
1.86162 | 13.8103 | 13810.3
1.8814 | 13.7219 | 13721.9
1.90083 | 13.6334 | 13633.4
1.92067 | 13.5421 | 13542.1
1.94129 | 13.4451 | 13445.1
1.96177 | 13.3486 | 13348.6
1.98161 | 13.2521 | 13252.1
2.00145 | 13.1561 | 13156.1