## Sheet1
displacement,mm | force,kN | force,N
0 | 0.00416753 | 4.16753
0.0200011 | 1.43707 | 1437.07
0.0400051 | 2.84664 | 2846.64
0.0599947 | 3.80986 | 3809.86
0.0799875 | 4.75923 | 4759.23
0.0999758 | 5.51899 | 5518.99
0.119944 | 6.25556 | 6255.56
0.139912 | 6.9813 | 6981.3
0.15988 | 7.57477 | 7574.77
0.179849 | 8.2146 | 8214.6
0.199817 | 8.7031 | 8703.1
0.219785 | 9.19054 | 9190.54
0.239753 | 9.59792 | 9597.92
0.259721 | 9.89452 | 9894.52
0.279686 | 10.0956 | 10095.6
0.299654 | 10.196 | 10196
0.319623 | 10.2101 | 10210.1
0.339591 | 10.195 | 10195
0.359559 | 10.1722 | 10172.2
0.379527 | 10.1466 | 10146.6
0.399571 | 10.1193 | 10119.3
0.419702 | 10.0915 | 10091.5
0.43983 | 10.0627 | 10062.7
0.459957 | 10.0332 | 10033.2
0.480088 | 10.0028 | 10002.8
0.500216 | 9.97141 | 9971.41
0.520241 | 9.9386 | 9938.6
0.540268 | 9.90344 | 9903.44
0.560293 | 9.86604 | 9866.04
0.580318 | 9.82756 | 9827.56
0.600346 | 9.78681 | 9786.81
0.62037 | 9.74565 | 9745.65
0.640398 | 9.70147 | 9701.47
0.660423 | 9.65581 | 9655.81
0.680447 | 9.60828 | 9608.28
0.700475 | 9.56009 | 9560.09
0.7205 | 9.50928 | 9509.28
0.740524 | 9.45679 | 9456.79
0.760552 | 9.4025 | 9402.5
0.780577 | 9.34603 | 9346.03
0.800602 | 9.28835 | 9288.35
0.820629 | 9.22892 | 9228.92
0.840654 | 9.16866 | 9168.66
0.860682 | 9.10559 | 9105.59
0.880707 | 9.04146 | 9041.46
0.900731 | 8.97591 | 8975.91
0.920759 | 8.90914 | 8909.14
0.940784 | 8.8407 | 8840.7
0.960808 | 8.77065 | 8770.65
0.980835 | 8.69954 | 8699.54
1.00086 | 8.62631 | 8626.31
1.02104 | 8.55236 | 8552.36
1.04103 | 6.34458 | 6344.58
1.061 | 7.93776 | 7937.76
1.08097 | 7.74864 | 7748.64
1.10069 | 7.97598 | 7975.98
1.12096 | 7.9287 | 7928.7
1.14122 | 7.88355 | 7883.55
1.16149 | 7.90542 | 7905.42
1.18175 | 7.83207 | 7832.07
1.20202 | 7.7669 | 7766.9
1.22229 | 7.64542 | 7645.42
1.24255 | 7.58109 | 7581.09
1.26282 | 7.49094 | 7490.94
1.28308 | 7.42003 | 7420.03
1.30335 | 7.35236 | 7352.36
1.32362 | 7.29247 | 7292.47
1.34388 | 7.23859 | 7238.59
1.36414 | 7.12217 | 7122.17
1.38438 | 7.06194 | 7061.94
1.40442 | 6.95771 | 6957.71
1.42445 | 6.92694 | 6926.94
1.44448 | 6.82358 | 6823.58
1.46451 | 6.79222 | 6792.22
1.48454 | 6.71164 | 6711.64
1.50446 | 6.67003 | 6670.03
1.52457 | 6.58281 | 6582.81
1.54469 | 6.49082 | 6490.82
1.5648 | 6.45453 | 6454.53
1.58579 | 6.30804 | 6308.04
1.60637 | 6.2287 | 6228.7
1.62685 | 6.15253 | 6152.53
1.64732 | 6.10459 | 6104.59
1.66779 | 6.04332 | 6043.32
1.68825 | 6.01347 | 6013.47
1.70848 | 5.95749 | 5957.49
1.72832 | 5.90273 | 5902.73
1.74816 | 5.82863 | 5828.63
1.768 | 5.77732 | 5777.32
1.78784 | 5.71432 | 5714.32
1.80768 | 5.69394 | 5693.94
1.82773 | 5.64565 | 5645.65
1.84835 | 5.58177 | 5581.77
1.86897 | 5.58025 | 5580.25
1.88957 | 5.56448 | 5564.48
1.91018 | 5.5163 | 5516.3
1.93077 | 5.43728 | 5437.28
1.95138 | 5.3792 | 5379.2
1.97162 | 5.33233 | 5332.33
1.99153 | 5.30834 | 5308.34
2.0114 | 5.28251 | 5282.51