## Sheet1
displacement,mm | force,kN | force,N
0 | 0.00416753 | 4.16753
0.0200011 | 1.43707 | 1437.07
0.0400065 | 2.42914 | 2429.14
0.0599966 | 2.79701 | 2797.01
0.079989 | 3.06402 | 3064.02
0.0999827 | 3.26769 | 3267.69
0.119953 | 3.45002 | 3450.02
0.139921 | 3.59191 | 3591.91
0.159889 | 3.71273 | 3712.73
0.179857 | 3.814 | 3814
0.199825 | 3.89877 | 3898.77
0.219793 | 3.96357 | 3963.57
0.239762 | 4.01683 | 4016.83
0.25973 | 4.0673 | 4067.3
0.279695 | 4.09631 | 4096.31
0.299663 | 4.12736 | 4127.36
0.319632 | 4.14404 | 4144.04
0.3396 | 4.16227 | 4162.27
0.359568 | 4.17599 | 4175.99
0.379536 | 4.18571 | 4185.71
0.39958 | 4.19624 | 4196.24
0.41971 | 4.2065 | 4206.5
0.439838 | 4.21493 | 4214.93
0.459966 | 4.22218 | 4222.18
0.480097 | 4.22922 | 4229.22
0.500225 | 4.23589 | 4235.89
0.520255 | 4.24193 | 4241.93
0.540283 | 4.24775 | 4247.75
0.560308 | 4.25338 | 4253.38
0.580332 | 4.2585 | 4258.5
0.60036 | 4.26333 | 4263.33
0.620385 | 4.26801 | 4268.01
0.640413 | 4.2723 | 4272.3
0.660437 | 4.27637 | 4276.37
0.680462 | 4.28025 | 4280.25
0.700489 | 4.28383 | 4283.83
0.720514 | 4.28728 | 4287.28
0.740539 | 4.29048 | 4290.48
0.760567 | 4.29348 | 4293.48
0.780592 | 4.29632 | 4296.32
0.800616 | 4.29894 | 4298.94
0.820644 | 4.30139 | 4301.39
0.840668 | 4.30369 | 4303.69
0.860696 | 4.30581 | 4305.81
0.880721 | 4.30778 | 4307.78
0.900745 | 4.30958 | 4309.58
0.920773 | 4.31124 | 4311.24
0.940798 | 4.31275 | 4312.75
0.960823 | 4.31412 | 4314.12
0.980666 | 4.31535 | 4315.35
1.00048 | 4.31645 | 4316.45
1.0203 | 4.31741 | 4317.41
1.04012 | 4.31825 | 4318.25
1.05994 | 4.31896 | 4318.96
1.07976 | 4.31955 | 4319.55
1.09958 | 4.32001 | 4320.01
1.11973 | 4.32036 | 4320.36
1.14021 | 4.32059 | 4320.59
1.1604 | 4.3207 | 4320.7
1.18046 | 4.32069 | 4320.69
1.20051 | 4.32057 | 4320.57
1.22056 | 4.32032 | 4320.32
1.24061 | 4.31994 | 4319.94
1.26067 | 4.31946 | 4319.46
1.28072 | 4.31886 | 4318.86
1.30077 | 4.31814 | 4318.14
1.32083 | 4.31732 | 4317.32
1.34088 | 4.31639 | 4316.39
1.36093 | 4.31533 | 4315.33
1.38067 | 4.31417 | 4314.17
1.4003 | 4.3129 | 4312.9
1.41993 | 4.31153 | 4311.53
1.43955 | 4.31005 | 4310.05
1.45961 | 4.30843 | 4308.43
1.47991 | 4.30668 | 4306.68
1.50021 | 4.30483 | 4304.83
1.52052 | 4.30285 | 4302.85
1.54082 | 4.30077 | 4300.77
1.56105 | 4.29857 | 4298.57
1.58033 | 4.29633 | 4296.33
1.60018 | 4.29391 | 4293.91
1.62075 | 4.29127 | 4291.27
1.64132 | 4.28853 | 4288.53
1.66189 | 4.28565 | 4285.65
1.68246 | 4.28267 | 4282.67
1.70304 | 4.27957 | 4279.57
1.72361 | 4.27633 | 4276.33
1.74373 | 4.27296 | 4272.96
1.76385 | 4.26947 | 4269.47
1.78396 | 4.26587 | 4265.87
1.80408 | 4.26216 | 4262.16
1.82419 | 4.25831 | 4258.31
1.8443 | 4.25436 | 4254.36
1.86442 | 4.25027 | 4250.27
1.88418 | 4.24606 | 4246.06
1.90384 | 4.24173 | 4241.73
1.92349 | 4.23726 | 4237.26
1.94315 | 4.2326 | 4232.6
1.96281 | 4.22772 | 4227.72
1.98246 | 4.2226 | 4222.6
2.00212 | 4.21731 | 4217.31