## Sheet1
displacement,mm | force,kN | force,N
0 | 0.00416753 | 4.16753
0.0200011 | 1.43707 | 1437.07
0.0400051 | 2.90051 | 2900.51
0.0599947 | 4.43098 | 4430.98
0.0799874 | 5.68307 | 5683.07
0.0999767 | 7.27963 | 7279.63
0.119945 | 8.61698 | 8616.98
0.139913 | 10.175 | 10175
0.159881 | 11.5291 | 11529.1
0.179849 | 12.9938 | 12993.8
0.199818 | 14.4588 | 14458.8
0.219786 | 15.7551 | 15755.1
0.239754 | 17.3149 | 17314.9
0.259722 | 18.6059 | 18605.9
0.279687 | 20.101 | 20101
0.299655 | 21.5276 | 21527.6
0.319624 | 22.8678 | 22867.8
0.339592 | 24.0228 | 24022.8
0.35956 | 24.004 | 24004
0.379528 | 24.0284 | 24028.4
0.399572 | 24.0188 | 24018.8
0.419703 | 24.0031 | 24003.1
0.439831 | 23.971 | 23971
0.459958 | 23.9157 | 23915.7
0.480089 | 23.8402 | 23840.2
0.500215 | 23.7615 | 23761.5
0.52024 | 23.6881 | 23688.1
0.540267 | 23.623 | 23623
0.560292 | 23.5654 | 23565.4
0.580317 | 23.5075 | 23507.5
0.600344 | 23.4465 | 23446.5
0.620369 | 23.3781 | 23378.1
0.640397 | 23.3016 | 23301.6
0.660422 | 23.2191 | 23219.1
0.680447 | 23.13 | 23130
0.700474 | 23.0344 | 23034.4
0.720499 | 22.9378 | 22937.8
0.740524 | 22.8328 | 22832.8
0.760551 | 22.7264 | 22726.4
0.780576 | 22.6146 | 22614.6
0.800601 | 22.5001 | 22500.1
0.820629 | 22.3798 | 22379.8
0.840653 | 22.2547 | 22254.7
0.860681 | 22.1226 | 22122.6
0.880705 | 21.9846 | 21984.6
0.90073 | 21.8416 | 21841.6
0.920758 | 21.693 | 21693
0.940782 | 21.5399 | 21539.9
0.960808 | 21.3803 | 21380.3
0.980835 | 21.2162 | 21216.2
1.00086 | 21.0463 | 21046.3
1.02104 | 20.8723 | 20872.3
1.04127 | 20.6928 | 20692.8
1.0613 | 14.5667 | 14566.7
1.08126 | 15.2251 | 15225.1
1.1008 | 16.66 | 16660
1.12081 | 19.7215 | 19721.5
1.14107 | 19.7021 | 19702.1
1.16119 | 19.305 | 19305
1.18093 | 19.2232 | 19223.2
1.20098 | 19.1127 | 19112.7
1.22112 | 19.0233 | 19023.3
1.24114 | 18.7643 | 18764.3
1.261 | 18.6958 | 18695.8
1.28064 | 18.3988 | 18398.8
1.30099 | 18.0947 | 18094.7
1.32135 | 17.9179 | 17917.9
1.34172 | 17.6833 | 17683.3
1.36208 | 17.4967 | 17496.7
1.38244 | 17.255 | 17255
1.40281 | 17.0381 | 17038.1
1.42317 | 16.7431 | 16743.1
1.44353 | 16.5462 | 16546.2
1.4639 | 16.2547 | 16254.7
1.48426 | 16.1065 | 16106.5
1.50461 | 15.8333 | 15833.3
1.52496 | 15.6128 | 15612.8
1.54492 | 15.4341 | 15434.1
1.56475 | 15.1651 | 15165.1
1.58427 | 14.9365 | 14936.5
1.60447 | 14.7046 | 14704.6
1.62431 | 14.5593 | 14559.3
1.64513 | 14.3553 | 14355.3
1.66647 | 14.1844 | 14184.4
1.6878 | 13.9261 | 13926.1
1.70889 | 13.7354 | 13735.4
1.72951 | 13.5832 | 13583.2
1.75007 | 13.4083 | 13408.3
1.76997 | 13.2526 | 13252.6
1.78982 | 13.0534 | 13053.4
1.80903 | 12.9779 | 12977.9
1.82823 | 12.8111 | 12811.1
1.84744 | 12.6538 | 12653.8
1.86796 | 12.5238 | 12523.8
1.88874 | 12.4199 | 12419.9
1.90952 | 12.2698 | 12269.8
1.93031 | 12.1533 | 12153.3
1.95074 | 11.9881 | 11988.1
1.97073 | 11.8894 | 11889.4
1.99072 | 11.7805 | 11780.5
2.01016 | 11.7003 | 11700.3