## Sheet1
displacement,mm | force,kN | force,N
0 | 0.00416753 | 4.16753
0.0200011 | 1.43707 | 1437.07
0.0400051 | 2.86178 | 2861.78
0.0599947 | 3.02249 | 3022.49
0.0799871 | 3.13292 | 3132.92
0.0999808 | 3.23343 | 3233.43
0.119975 | 3.31515 | 3315.15
0.139949 | 3.39143 | 3391.43
0.159917 | 3.46132 | 3461.32
0.179885 | 3.53163 | 3531.63
0.199853 | 3.59568 | 3595.68
0.219822 | 3.65857 | 3658.57
0.23979 | 3.71596 | 3715.96
0.259758 | 3.77367 | 3773.67
0.279723 | 3.82771 | 3827.71
0.299691 | 3.87993 | 3879.93
0.319659 | 3.93103 | 3931.03
0.339628 | 3.98027 | 3980.27
0.359596 | 4.02817 | 4028.17
0.379564 | 4.07487 | 4074.87
0.399608 | 4.12054 | 4120.54
0.419739 | 4.16514 | 4165.14
0.439867 | 4.20863 | 4208.63
0.459995 | 4.25134 | 4251.34
0.480125 | 4.29302 | 4293.02
0.500254 | 4.33369 | 4333.69
0.520285 | 4.37369 | 4373.69
0.540312 | 4.4128 | 4412.8
0.560337 | 4.4511 | 4451.1
0.580362 | 4.48883 | 4488.83
0.60039 | 4.52577 | 4525.77
0.620415 | 4.56192 | 4561.92
0.640442 | 4.59767 | 4597.67
0.660467 | 4.63258 | 4632.58
0.680492 | 4.66692 | 4666.92
0.70052 | 4.7003 | 4700.3
0.720544 | 4.73306 | 4733.06
0.740569 | 4.7651 | 4765.1
0.760597 | 4.79654 | 4796.54
0.780621 | 4.82716 | 4827.16
0.800646 | 4.85702 | 4857.02
0.820674 | 4.88638 | 4886.38
0.840698 | 4.91522 | 4915.22
0.860726 | 4.94364 | 4943.64
0.880751 | 4.97164 | 4971.64
0.900776 | 4.99943 | 4999.43
0.920803 | 5.02676 | 5026.76
0.940828 | 5.054 | 5054
0.960853 | 5.08085 | 5080.85
0.980881 | 5.10729 | 5107.29
1.0009 | 5.13351 | 5133.51
1.02112 | 5.15934 | 5159.34
1.04135 | 5.18505 | 5185.05
1.06158 | 5.2106 | 5210.6
1.08182 | 5.23589 | 5235.89
1.10205 | 5.26085 | 5260.85
1.12228 | 5.28541 | 5285.41
1.14251 | 5.30993 | 5309.93
1.16274 | 5.33411 | 5334.11
1.18298 | 5.35819 | 5358.19
1.20306 | 5.38203 | 5382.03
1.22288 | 5.40565 | 5405.65
1.2427 | 5.42909 | 5429.09
1.26252 | 5.4522 | 5452.2
1.28234 | 5.47521 | 5475.21
1.30216 | 5.49789 | 5497.89
1.32198 | 5.52051 | 5520.51
1.3418 | 5.54295 | 5542.95
1.36162 | 5.56518 | 5565.18
1.38144 | 5.58721 | 5587.21
1.40125 | 5.60911 | 5609.11
1.42107 | 5.63087 | 5630.87
1.44089 | 5.65244 | 5652.44
1.46071 | 5.67388 | 5673.88
1.48053 | 5.6952 | 5695.2
1.50035 | 5.71637 | 5716.37
1.52017 | 5.73737 | 5737.37
1.53999 | 5.75823 | 5758.23
1.55981 | 5.77897 | 5778.97
1.58021 | 5.80016 | 5800.16
1.60069 | 5.82129 | 5821.29
1.62117 | 5.84227 | 5842.27
1.64165 | 5.86311 | 5863.11
1.66213 | 5.8838 | 5883.8
1.68261 | 5.90437 | 5904.37
1.70309 | 5.92479 | 5924.79
1.72357 | 5.94505 | 5945.05
1.74405 | 5.96513 | 5965.13
1.76453 | 5.98509 | 5985.09
1.78501 | 6.00491 | 6004.91
1.80549 | 6.02459 | 6024.59
1.82597 | 6.04416 | 6044.16
1.84645 | 6.06364 | 6063.64
1.86693 | 6.08298 | 6082.98
1.88741 | 6.10218 | 6102.18
1.90789 | 6.12126 | 6121.26
1.92837 | 6.14024 | 6140.24
1.94885 | 6.15909 | 6159.09
1.96933 | 6.17779 | 6177.79
1.98981 | 6.1964 | 6196.4
2.01029 | 6.21492 | 6214.92