## Sheet1
displacement,mm | force,kN | force,N
0 | 0.00416753 | 4.16753
0.0200011 | 1.43707 | 1437.07
0.0400051 | 2.90051 | 2900.51
0.0599947 | 4.43087 | 4430.87
0.0799874 | 5.29786 | 5297.86
0.0999811 | 6.0488 | 6048.8
0.119952 | 6.63224 | 6632.24
0.13992 | 7.1927 | 7192.7
0.159888 | 7.61952 | 7619.52
0.179857 | 8.07155 | 8071.55
0.199825 | 8.47047 | 8470.47
0.219793 | 8.8119 | 8811.9
0.239761 | 9.11764 | 9117.64
0.259729 | 9.4405 | 9440.5
0.279695 | 9.71417 | 9714.17
0.299663 | 9.95232 | 9952.32
0.319631 | 10.2036 | 10203.6
0.339599 | 10.3881 | 10388.1
0.359567 | 10.5867 | 10586.7
0.379535 | 10.7412 | 10741.2
0.399579 | 10.8648 | 10864.8
0.41971 | 10.9897 | 10989.7
0.439838 | 11.0749 | 11074.9
0.459966 | 11.1263 | 11126.3
0.480097 | 11.1661 | 11166.1
0.500217 | 11.1841 | 11184.1
0.520241 | 11.1874 | 11187.4
0.540269 | 11.1813 | 11181.3
0.560293 | 11.1697 | 11169.7
0.580318 | 11.1551 | 11155.1
0.600346 | 11.1387 | 11138.7
0.620371 | 11.1212 | 11121.2
0.640398 | 11.1029 | 11102.9
0.660423 | 11.0839 | 11083.9
0.680448 | 11.0643 | 11064.3
0.700476 | 11.0442 | 11044.2
0.720501 | 11.0238 | 11023.8
0.740525 | 11.0028 | 11002.8
0.760553 | 10.9811 | 10981.1
0.780577 | 10.9589 | 10958.9
0.800602 | 10.9363 | 10936.3
0.82063 | 10.9135 | 10913.5
0.840655 | 10.8902 | 10890.2
0.860682 | 10.8665 | 10866.5
0.880707 | 10.8422 | 10842.2
0.900732 | 10.8172 | 10817.2
0.92076 | 10.7915 | 10791.5
0.940784 | 10.7656 | 10765.6
0.960809 | 10.7391 | 10739.1
0.980836 | 10.7123 | 10712.3
1.00086 | 10.6852 | 10685.2
1.02071 | 10.6576 | 10657.6
1.04053 | 10.6295 | 10629.5
1.06035 | 10.6011 | 10601.1
1.08017 | 10.5722 | 10572.2
1.09999 | 10.5431 | 10543.1
1.11981 | 10.5133 | 10513.3
1.13963 | 10.4832 | 10483.2
1.15945 | 10.4524 | 10452.4
1.17926 | 10.4211 | 10421.1
1.19909 | 10.3893 | 10389.3
1.2189 | 10.3566 | 10356.6
1.23873 | 10.3231 | 10323.1
1.25854 | 10.2889 | 10288.9
1.27836 | 10.254 | 10254
1.29818 | 10.2183 | 10218.3
1.318 | 10.1819 | 10181.9
1.33782 | 10.1447 | 10144.7
1.35795 | 10.1061 | 10106.1
1.378 | 10.0668 | 10066.8
1.3978 | 10.0271 | 10027.1
1.41801 | 9.98582 | 9985.82
1.43797 | 9.94399 | 9943.99
1.45784 | 9.90163 | 9901.63
1.47797 | 9.85755 | 9857.55
1.49798 | 9.81297 | 9812.97
1.51793 | 9.76745 | 9767.45
1.53803 | 9.72067 | 9720.67
1.55794 | 9.67359 | 9673.59
1.57809 | 9.6244 | 9624.4
1.59821 | 9.5745 | 9574.5
1.6179 | 9.52424 | 9524.24
1.63744 | 9.47376 | 9473.76
1.65745 | 9.42044 | 9420.44
1.67798 | 9.36483 | 9364.83
1.69825 | 9.30885 | 9308.85
1.71812 | 9.25254 | 9252.54
1.73785 | 9.19614 | 9196.14
1.75713 | 9.13947 | 9139.47
1.77769 | 9.07861 | 9078.61
1.79806 | 9.01664 | 9016.64
1.81837 | 8.95449 | 8954.49
1.83815 | 8.89223 | 8892.23
1.85789 | 8.83008 | 8830.08
1.87709 | 8.7678 | 8767.8
1.89746 | 8.70165 | 8701.65
1.91795 | 8.63315 | 8633.15
1.93843 | 8.56515 | 8565.15
1.95828 | 8.49709 | 8497.09
1.97812 | 8.42925 | 8429.25
1.99748 | 8.36162 | 8361.62