## Sheet1
displacement,mm | force,kN | force,N
0 | 0.00416753 | 4.16753
0.0200011 | 1.41129 | 1411.29
0.0400089 | 1.72958 | 1729.58
0.0599995 | 1.8893 | 1889.3
0.0799916 | 1.98738 | 1987.38
0.0999854 | 2.02071 | 2020.71
0.119979 | 2.0368 | 2036.8
0.139954 | 2.04954 | 2049.54
0.159922 | 2.05866 | 2058.66
0.17989 | 2.06812 | 2068.12
0.199859 | 2.07591 | 2075.91
0.219827 | 2.08465 | 2084.65
0.239795 | 2.09158 | 2091.58
0.259763 | 2.09938 | 2099.38
0.279728 | 2.10583 | 2105.83
0.299696 | 2.11287 | 2112.87
0.319664 | 2.119 | 2119
0.339633 | 2.12548 | 2125.48
0.359601 | 2.13127 | 2131.27
0.379569 | 2.13725 | 2137.25
0.399613 | 2.14279 | 2142.79
0.419743 | 2.1484 | 2148.4
0.439872 | 2.15373 | 2153.73
0.459999 | 2.159 | 2159
0.48013 | 2.16409 | 2164.09
0.500258 | 2.16906 | 2169.06
0.520478 | 2.17393 | 2173.93
0.540712 | 2.17866 | 2178.66
0.560943 | 2.18329 | 2183.29
0.581174 | 2.18782 | 2187.82
0.601408 | 2.19226 | 2192.26
0.621639 | 2.1966 | 2196.6
0.641874 | 2.20087 | 2200.87
0.662105 | 2.20504 | 2205.04
0.682336 | 2.20915 | 2209.15
0.70257 | 2.21316 | 2213.16
0.722801 | 2.21709 | 2217.09
0.743033 | 2.22097 | 2220.97
0.763267 | 2.22478 | 2224.78
0.783498 | 2.2285 | 2228.5
0.80373 | 2.23217 | 2232.17
0.823963 | 2.23577 | 2235.77
0.844194 | 2.23931 | 2239.31
0.864428 | 2.24279 | 2242.79
0.884659 | 2.24623 | 2246.23
0.904891 | 2.24961 | 2249.61
0.925125 | 2.25294 | 2252.94
0.945356 | 2.25621 | 2256.21
0.965588 | 2.25942 | 2259.42
0.985821 | 2.26259 | 2262.59
1.00605 | 2.26571 | 2265.71
1.02628 | 2.2688 | 2268.8
1.04652 | 2.27184 | 2271.84
1.06675 | 2.27482 | 2274.82
1.08698 | 2.27777 | 2277.77
1.10721 | 2.28066 | 2280.66
1.12745 | 2.28351 | 2283.51
1.14766 | 2.28632 | 2286.32
1.16747 | 2.28909 | 2289.09
1.18729 | 2.29182 | 2291.82
1.20711 | 2.29452 | 2294.52
1.22693 | 2.29718 | 2297.18
1.24675 | 2.2998 | 2299.8
1.26657 | 2.30239 | 2302.39
1.28639 | 2.30494 | 2304.94
1.30621 | 2.30746 | 2307.46
1.32603 | 2.30995 | 2309.95
1.34585 | 2.31241 | 2312.41
1.36567 | 2.31484 | 2314.84
1.38549 | 2.31723 | 2317.23
1.40531 | 2.31959 | 2319.59
1.42513 | 2.32192 | 2321.92
1.44495 | 2.32423 | 2324.23
1.46477 | 2.3265 | 2326.5
1.48458 | 2.32876 | 2328.76
1.5044 | 2.33099 | 2330.99
1.52422 | 2.3332 | 2333.2
1.54404 | 2.33538 | 2335.38
1.56386 | 2.33753 | 2337.53
1.58426 | 2.33971 | 2339.71
1.60474 | 2.34189 | 2341.89
1.62522 | 2.34403 | 2344.03
1.6457 | 2.34614 | 2346.14
1.66618 | 2.34823 | 2348.23
1.68656 | 2.3503 | 2350.3
1.70662 | 2.35233 | 2352.33
1.72667 | 2.35435 | 2354.35
1.74673 | 2.35634 | 2356.34
1.76678 | 2.35831 | 2358.31
1.78683 | 2.36025 | 2360.25
1.80689 | 2.36217 | 2362.17
1.82694 | 2.36406 | 2364.06
1.84699 | 2.36593 | 2365.93
1.86705 | 2.36778 | 2367.78
1.8871 | 2.3696 | 2369.6
1.90715 | 2.3714 | 2371.4
1.92721 | 2.37318 | 2373.18
1.94726 | 2.37494 | 2374.94
1.96731 | 2.37668 | 2376.68
1.98737 | 2.37839 | 2378.39
2.00733 | 2.38008 | 2380.08