## Sheet1
displacement,mm | force,kN | force,N
0 | 0.00416753 | 4.16753
0.0200011 | 1.43707 | 1437.07
0.0400051 | 2.87807 | 2878.07
0.0599947 | 3.44531 | 3445.31
0.0799871 | 3.90021 | 3900.21
0.0999809 | 4.19988 | 4199.88
0.11995 | 4.42596 | 4425.96
0.139918 | 4.6214 | 4621.4
0.159887 | 4.74 | 4740
0.179855 | 4.84666 | 4846.66
0.199823 | 4.91192 | 4911.92
0.219791 | 4.95934 | 4959.34
0.239759 | 4.99623 | 4996.23
0.259727 | 5.02745 | 5027.45
0.279693 | 5.05574 | 5055.74
0.299661 | 5.08673 | 5086.73
0.319629 | 5.11025 | 5110.25
0.339597 | 5.13742 | 5137.42
0.359565 | 5.15952 | 5159.52
0.379534 | 5.1838 | 5183.8
0.399577 | 5.2057 | 5205.7
0.419708 | 5.22678 | 5226.78
0.439836 | 5.24838 | 5248.38
0.459964 | 5.26877 | 5268.77
0.480095 | 5.28817 | 5288.17
0.500223 | 5.3074 | 5307.4
0.520446 | 5.32635 | 5326.35
0.54068 | 5.3448 | 5344.8
0.560911 | 5.36274 | 5362.74
0.580963 | 5.3802 | 5380.2
0.60099 | 5.39733 | 5397.33
0.621015 | 5.41417 | 5414.17
0.641043 | 5.4307 | 5430.7
0.661067 | 5.44695 | 5446.95
0.681092 | 5.46288 | 5462.88
0.70112 | 5.47855 | 5478.55
0.721144 | 5.49396 | 5493.96
0.741169 | 5.50911 | 5509.11
0.761196 | 5.52403 | 5524.03
0.781221 | 5.5387 | 5538.7
0.801246 | 5.55316 | 5553.16
0.821274 | 5.5674 | 5567.4
0.841299 | 5.58146 | 5581.46
0.861326 | 5.59535 | 5595.35
0.881351 | 5.60903 | 5609.03
0.901375 | 5.6225 | 5622.5
0.921403 | 5.63582 | 5635.82
0.941428 | 5.64899 | 5648.99
0.961453 | 5.66203 | 5662.03
0.98148 | 5.6749 | 5674.9
1.00151 | 5.68757 | 5687.57
1.0217 | 5.70012 | 5700.12
1.04194 | 5.71252 | 5712.52
1.06217 | 5.7248 | 5724.8
1.0824 | 5.73697 | 5736.97
1.10263 | 5.74897 | 5748.97
1.12286 | 5.76089 | 5760.89
1.1431 | 5.77266 | 5772.66
1.16333 | 5.7843 | 5784.3
1.18356 | 5.79584 | 5795.84
1.20379 | 5.80726 | 5807.26
1.22402 | 5.8186 | 5818.6
1.24426 | 5.82984 | 5829.84
1.26449 | 5.84094 | 5840.94
1.28472 | 5.85192 | 5851.92
1.30495 | 5.86284 | 5862.84
1.32519 | 5.87365 | 5873.65
1.34542 | 5.88437 | 5884.37
1.36565 | 5.895 | 5895
1.38588 | 5.90553 | 5905.53
1.40611 | 5.91597 | 5915.97
1.42635 | 5.92633 | 5926.33
1.44658 | 5.93661 | 5936.61
1.46681 | 5.94678 | 5946.78
1.48705 | 5.95688 | 5956.88
1.50728 | 5.96691 | 5966.91
1.52751 | 5.97686 | 5976.86
1.54774 | 5.98675 | 5986.75
1.56797 | 5.99655 | 5996.55
1.58765 | 6.00601 | 6006.01
1.60725 | 6.01536 | 6015.36
1.62685 | 6.02463 | 6024.63
1.64645 | 6.03383 | 6033.83
1.6659 | 6.04296 | 6042.96
1.6851 | 6.05203 | 6052.03
1.7043 | 6.06101 | 6061.01
1.72467 | 6.07048 | 6070.48
1.74515 | 6.07992 | 6079.92
1.76563 | 6.08927 | 6089.27
1.78611 | 6.09854 | 6098.54
1.80659 | 6.10777 | 6107.77
1.82707 | 6.1169 | 6116.9
1.84755 | 6.12599 | 6125.99
1.86803 | 6.13499 | 6134.99
1.88851 | 6.14394 | 6143.94
1.90899 | 6.15279 | 6152.79
1.92947 | 6.1616 | 6161.6
1.94995 | 6.17033 | 6170.33
1.97043 | 6.17901 | 6179.01
1.99091 | 6.18761 | 6187.61
2.01139 | 6.19615 | 6196.15