## Sheet1
displacement,mm | force,kN | force,N
0 | 0.00416753 | 4.16753
0.0200011 | 1.43707 | 1437.07
0.0400059 | 2.71457 | 2714.57
0.0599956 | 3.43474 | 3434.74
0.0799878 | 4.00134 | 4001.34
0.0999735 | 4.50536 | 4505.36
0.119942 | 4.92096 | 4920.96
0.13991 | 5.30946 | 5309.46
0.159878 | 5.62984 | 5629.84
0.179846 | 5.93834 | 5938.34
0.199814 | 6.21272 | 6212.72
0.219782 | 6.39806 | 6398.06
0.239751 | 6.582 | 6582
0.259719 | 6.68097 | 6680.97
0.279684 | 6.76364 | 6763.64
0.299652 | 6.8149 | 6814.9
0.31962 | 6.84753 | 6847.53
0.339588 | 6.87366 | 6873.66
0.359556 | 6.89514 | 6895.14
0.379525 | 6.91478 | 6914.78
0.399568 | 6.93524 | 6935.24
0.419699 | 6.95389 | 6953.89
0.439827 | 6.97057 | 6970.57
0.459955 | 6.988 | 6988
0.480086 | 7.00352 | 7003.52
0.500214 | 7.01929 | 7019.29
0.520239 | 7.03414 | 7034.14
0.540266 | 7.0485 | 7048.5
0.560291 | 7.0627 | 7062.7
0.580315 | 7.0763 | 7076.3
0.600344 | 7.08954 | 7089.54
0.620368 | 7.10255 | 7102.55
0.640396 | 7.11517 | 7115.17
0.66042 | 7.12748 | 7127.48
0.680445 | 7.13953 | 7139.53
0.700472 | 7.15135 | 7151.35
0.720497 | 7.16292 | 7162.92
0.740522 | 7.17421 | 7174.21
0.76055 | 7.18528 | 7185.28
0.780575 | 7.19615 | 7196.15
0.800599 | 7.20682 | 7206.82
0.820627 | 7.21732 | 7217.32
0.840652 | 7.22765 | 7227.65
0.86068 | 7.23781 | 7237.81
0.880704 | 7.24779 | 7247.79
0.900729 | 7.25758 | 7257.58
0.920757 | 7.26723 | 7267.23
0.940781 | 7.27672 | 7276.72
0.960806 | 7.28606 | 7286.06
0.980834 | 7.29525 | 7295.25
1.00086 | 7.3043 | 7304.3
1.02104 | 7.31321 | 7313.21
1.04128 | 7.32197 | 7321.97
1.06151 | 7.33061 | 7330.61
1.08174 | 7.33913 | 7339.13
1.10197 | 7.34753 | 7347.53
1.1222 | 7.35579 | 7355.79
1.14244 | 7.36391 | 7363.91
1.16245 | 7.37193 | 7371.93
1.18227 | 7.37985 | 7379.85
1.20209 | 7.38763 | 7387.63
1.2219 | 7.39531 | 7395.31
1.24173 | 7.40287 | 7402.87
1.26154 | 7.41034 | 7410.34
1.28136 | 7.4177 | 7417.7
1.30118 | 7.42497 | 7424.97
1.321 | 7.43216 | 7432.16
1.34082 | 7.43927 | 7439.27
1.36064 | 7.44629 | 7446.29
1.38046 | 7.4532 | 7453.2
1.40028 | 7.46004 | 7460.04
1.4201 | 7.46678 | 7466.78
1.43992 | 7.47343 | 7473.43
1.45974 | 7.48 | 7480
1.47956 | 7.4865 | 7486.5
1.49938 | 7.49293 | 7492.93
1.5192 | 7.49927 | 7499.27
1.53902 | 7.50553 | 7505.53
1.55883 | 7.51173 | 7511.73
1.57923 | 7.51804 | 7518.04
1.59971 | 7.5243 | 7524.3
1.62019 | 7.53047 | 7530.47
1.64067 | 7.53656 | 7536.56
1.66103 | 7.54257 | 7542.57
1.68108 | 7.54852 | 7548.52
1.70113 | 7.55439 | 7554.39
1.72119 | 7.56019 | 7560.19
1.74124 | 7.56592 | 7565.92
1.76129 | 7.57159 | 7571.59
1.78135 | 7.57721 | 7577.21
1.8014 | 7.58278 | 7582.78
1.82146 | 7.58828 | 7588.28
1.84151 | 7.59374 | 7593.74
1.86156 | 7.59915 | 7599.15
1.88162 | 7.60451 | 7604.51
1.90167 | 7.6098 | 7609.8
1.92172 | 7.61504 | 7615.04
1.94178 | 7.62024 | 7620.24
1.96183 | 7.6254 | 7625.4
1.98188 | 7.63049 | 7630.49
2.00194 | 7.63551 | 7635.51