## Sheet1
displacement,mm | force,kN | force,N
0 | 0.00416753 | 4.16753
0.0200011 | 1.43707 | 1437.07
0.0400051 | 2.90051 | 2900.51
0.0599947 | 4.43098 | 4430.98
0.0799874 | 5.68307 | 5683.07
0.0999767 | 7.27963 | 7279.63
0.119945 | 8.61698 | 8616.98
0.139913 | 10.175 | 10175
0.159881 | 11.5278 | 11527.8
0.179849 | 12.769 | 12769
0.199818 | 13.6329 | 13632.9
0.219786 | 14.6013 | 14601.3
0.239754 | 15.5693 | 15569.3
0.259722 | 16.2316 | 16231.6
0.279687 | 17.0192 | 17019.2
0.299655 | 17.6391 | 17639.1
0.319624 | 18.2189 | 18218.9
0.339592 | 18.7188 | 18718.8
0.35956 | 19.1303 | 19130.3
0.379528 | 19.4634 | 19463.4
0.399572 | 19.7735 | 19773.5
0.419703 | 19.9398 | 19939.8
0.439831 | 20.0439 | 20043.9
0.459958 | 20.0523 | 20052.3
0.480089 | 20.0229 | 20022.9
0.500216 | 19.9757 | 19975.7
0.520241 | 19.9215 | 19921.5
0.540268 | 19.8634 | 19863.4
0.560293 | 19.8029 | 19802.9
0.580318 | 19.7402 | 19740.2
0.600346 | 19.6736 | 19673.6
0.62037 | 19.5959 | 19595.9
0.640398 | 19.5209 | 19520.9
0.660423 | 19.4364 | 19436.4
0.680447 | 19.3534 | 19353.4
0.700475 | 19.2596 | 19259.6
0.7205 | 19.1663 | 19166.3
0.740524 | 19.0695 | 19069.5
0.760552 | 18.9659 | 18965.9
0.780577 | 18.8608 | 18860.8
0.800602 | 18.7478 | 18747.8
0.820629 | 18.6365 | 18636.5
0.840654 | 18.5154 | 18515.4
0.860682 | 18.3968 | 18396.8
0.880707 | 18.2698 | 18269.8
0.900731 | 18.1409 | 18140.9
0.920759 | 18.0107 | 18010.7
0.940784 | 17.873 | 17873
0.960808 | 17.7348 | 17734.8
0.980835 | 17.5872 | 17587.2
1.00086 | 17.4419 | 17441.9
1.02104 | 17.2887 | 17288.7
1.04127 | 17.1357 | 17135.7
1.06151 | 16.9773 | 16977.3
1.08174 | 16.8142 | 16814.2
1.10196 | 11.4474 | 11447.4
1.12192 | 13.0517 | 13051.7
1.14189 | 16.6003 | 16600.3
1.16186 | 16.5112 | 16511.2
1.18136 | 16.0185 | 16018.5
1.20146 | 15.9556 | 15955.6
1.22173 | 15.4742 | 15474.2
1.24162 | 15.543 | 15543
1.26135 | 15.3405 | 15340.5
1.28176 | 15.37 | 15370
1.3018 | 15.1399 | 15139.9
1.32183 | 14.8809 | 14880.9
1.3419 | 14.6401 | 14640.1
1.36226 | 14.5557 | 14555.7
1.38263 | 14.2344 | 14234.4
1.40299 | 13.9746 | 13974.6
1.42334 | 13.7056 | 13705.6
1.4437 | 13.4323 | 13432.3
1.46405 | 13.3009 | 13300.9
1.4844 | 13.0637 | 13063.7
1.50473 | 12.8584 | 12858.4
1.52481 | 12.7269 | 12726.9
1.54461 | 12.6003 | 12600.3
1.56442 | 12.4378 | 12437.8
1.58413 | 12.3088 | 12308.8
1.6049 | 12.0603 | 12060.3
1.62555 | 11.8629 | 11862.9
1.64602 | 11.8329 | 11832.9
1.66646 | 11.6245 | 11624.5
1.68632 | 11.4998 | 11499.8
1.70616 | 11.3172 | 11317.2
1.726 | 11.2311 | 11231.1
1.74551 | 11.1796 | 11179.6
1.76482 | 11.1198 | 11119.8
1.78407 | 10.9586 | 10958.6
1.80336 | 10.7969 | 10796.9
1.82345 | 10.6524 | 10652.4
1.84403 | 10.5991 | 10599.1
1.86462 | 10.5008 | 10500.8
1.88521 | 10.4256 | 10425.6
1.90529 | 10.3086 | 10308.6
1.92519 | 10.1851 | 10185.1
1.94581 | 10.1306 | 10130.6
1.96659 | 10.0171 | 10017.1
1.98738 | 9.86137 | 9861.37
2.00816 | 9.76694 | 9766.94