## Sheet1
displacement,mm | force,kN | force,N
0 | 0.00416753 | 4.16753
0.0200011 | 1.43707 | 1437.07
0.0400051 | 2.90051 | 2900.51
0.0599947 | 4.14123 | 4141.23
0.0799875 | 4.8419 | 4841.9
0.0999768 | 5.46617 | 5466.17
0.119945 | 5.92462 | 5924.62
0.139913 | 6.1682 | 6168.2
0.159881 | 6.28344 | 6283.44
0.179849 | 6.30126 | 6301.26
0.199818 | 6.30243 | 6302.43
0.219786 | 6.30004 | 6300.04
0.239754 | 6.29712 | 6297.12
0.259722 | 6.29386 | 6293.86
0.279687 | 6.29018 | 6290.18
0.299655 | 6.28643 | 6286.43
0.319624 | 6.28252 | 6282.52
0.339592 | 6.27843 | 6278.43
0.35956 | 6.27421 | 6274.21
0.379528 | 6.26981 | 6269.81
0.399572 | 6.26526 | 6265.26
0.419703 | 6.26061 | 6260.61
0.439831 | 6.25585 | 6255.85
0.459958 | 6.25096 | 6250.96
0.480089 | 6.24601 | 6246.01
0.500217 | 6.24097 | 6240.97
0.520438 | 6.23584 | 6235.84
0.540672 | 6.23065 | 6230.65
0.560904 | 6.22534 | 6225.34
0.581135 | 6.21993 | 6219.93
0.601369 | 6.21439 | 6214.39
0.621601 | 6.2088 | 6208.8
0.641807 | 6.20313 | 6203.13
0.661831 | 6.19737 | 6197.37
0.681856 | 6.19151 | 6191.51
0.701883 | 6.18556 | 6185.56
0.721818 | 6.17954 | 6179.54
0.741636 | 6.17344 | 6173.44
0.761684 | 6.16718 | 6167.18
0.781828 | 6.16083 | 6160.83
0.801613 | 6.1545 | 6154.5
0.821509 | 6.14798 | 6147.98
0.841774 | 6.14126 | 6141.26
0.862043 | 6.13447 | 6134.47
0.882309 | 6.12759 | 6127.59
0.902508 | 6.12063 | 6120.63
0.922561 | 6.11358 | 6113.58
0.942616 | 6.1065 | 6106.5
0.962669 | 6.09937 | 6099.37
0.982698 | 6.09217 | 6092.17
1.00254 | 6.0849 | 6084.9
1.02256 | 6.07756 | 6077.56
1.04262 | 6.07012 | 6070.12
1.06226 | 6.06255 | 6062.55
1.08189 | 6.05494 | 6054.94
1.10151 | 6.0473 | 6047.3
1.12121 | 6.0395 | 6039.5
1.14151 | 6.03134 | 6031.34
1.16182 | 6.02313 | 6023.13
1.18212 | 6.01488 | 6014.88
1.20242 | 6.00652 | 6006.52
1.22273 | 5.9981 | 5998.1
1.24303 | 5.98963 | 5989.63
1.26324 | 5.98096 | 5980.96
1.2831 | 5.97217 | 5972.17
1.30296 | 5.96329 | 5963.29
1.32283 | 5.95424 | 5954.24
1.34269 | 5.94506 | 5945.06
1.36255 | 5.93576 | 5935.76
1.38242 | 5.92642 | 5926.42
1.40228 | 5.91698 | 5916.98
1.42214 | 5.90742 | 5907.42
1.442 | 5.89776 | 5897.76
1.46186 | 5.888 | 5888
1.48173 | 5.87805 | 5878.05
1.50159 | 5.8679 | 5867.9
1.52145 | 5.85757 | 5857.57
1.54131 | 5.84706 | 5847.06
1.56117 | 5.83633 | 5836.33
1.58156 | 5.82512 | 5825.12
1.60168 | 5.81372 | 5813.72
1.62179 | 5.80212 | 5802.12
1.6419 | 5.7903 | 5790.3
1.66202 | 5.77832 | 5778.32
1.68213 | 5.76602 | 5766.02
1.70225 | 5.75362 | 5753.62
1.72236 | 5.74103 | 5741.03
1.74238 | 5.72828 | 5728.28
1.76204 | 5.71524 | 5715.24
1.78169 | 5.70216 | 5702.16
1.80112 | 5.68874 | 5688.74
1.8214 | 5.67441 | 5674.41
1.84205 | 5.65955 | 5659.55
1.86224 | 5.64442 | 5644.42
1.88242 | 5.62901 | 5629.01
1.90229 | 5.61339 | 5613.39
1.92198 | 5.59749 | 5597.49
1.94153 | 5.58141 | 5581.41
1.96115 | 5.56463 | 5564.63
1.98194 | 5.54649 | 5546.49
2.0022 | 5.52808 | 5528.08