## Sheet1
displacement,mm | force,kN | force,N
0 | 0.00416753 | 4.16753
0.0200011 | 1.43707 | 1437.07
0.0400051 | 2.90051 | 2900.51
0.0599947 | 4.10337 | 4103.37
0.0799875 | 5.01198 | 5011.98
0.0999755 | 5.83846 | 5838.46
0.119944 | 6.60639 | 6606.39
0.139912 | 7.35135 | 7351.35
0.15988 | 7.87552 | 7875.52
0.179848 | 8.4426 | 8442.6
0.199816 | 8.83267 | 8832.67
0.219784 | 9.1304 | 9130.4
0.239753 | 9.35237 | 9352.37
0.259721 | 9.50347 | 9503.47
0.279686 | 9.62042 | 9620.42
0.299654 | 9.73198 | 9731.98
0.319622 | 9.82015 | 9820.15
0.33959 | 9.90628 | 9906.28
0.359558 | 9.97815 | 9978.15
0.379527 | 10.0524 | 10052.4
0.39957 | 10.1216 | 10121.6
0.419701 | 10.1854 | 10185.4
0.439829 | 10.2452 | 10245.2
0.459957 | 10.3018 | 10301.8
0.480088 | 10.3561 | 10356.1
0.500215 | 10.4077 | 10407.7
0.52024 | 10.4568 | 10456.8
0.540268 | 10.5038 | 10503.8
0.560292 | 10.5499 | 10549.9
0.580317 | 10.5948 | 10594.8
0.600344 | 10.6371 | 10637.1
0.620369 | 10.6778 | 10677.8
0.640397 | 10.7182 | 10718.2
0.660422 | 10.7565 | 10756.5
0.680447 | 10.7939 | 10793.9
0.700474 | 10.8304 | 10830.4
0.720499 | 10.8654 | 10865.4
0.740524 | 10.8999 | 10899.9
0.760551 | 10.933 | 10933
0.780576 | 10.9656 | 10965.6
0.800601 | 10.9971 | 10997.1
0.820629 | 11.0279 | 11027.9
0.840653 | 11.0579 | 11057.9
0.860681 | 11.0871 | 11087.1
0.880705 | 11.1158 | 11115.8
0.90073 | 11.1437 | 11143.7
0.920758 | 11.171 | 11171
0.940783 | 11.1977 | 11197.7
0.960808 | 11.2237 | 11223.7
0.980835 | 11.2493 | 11249.3
1.00086 | 11.2744 | 11274.4
1.02105 | 11.2988 | 11298.8
1.04128 | 11.3228 | 11322.8
1.06152 | 11.3463 | 11346.3
1.08175 | 11.3693 | 11369.3
1.10198 | 11.3918 | 11391.8
1.12221 | 11.4139 | 11413.9
1.14244 | 11.4356 | 11435.6
1.16268 | 11.4569 | 11456.9
1.18291 | 11.4777 | 11477.7
1.20314 | 11.4981 | 11498.1
1.22337 | 11.5182 | 11518.2
1.24361 | 11.5379 | 11537.9
1.26384 | 11.5573 | 11557.3
1.28407 | 11.5762 | 11576.2
1.3043 | 11.5949 | 11594.9
1.32454 | 11.6132 | 11613.2
1.34477 | 11.6312 | 11631.2
1.365 | 11.6488 | 11648.8
1.38523 | 11.6661 | 11666.1
1.40546 | 11.6832 | 11683.2
1.4257 | 11.6999 | 11699.9
1.44593 | 11.7164 | 11716.4
1.46616 | 11.7325 | 11732.5
1.48639 | 11.7484 | 11748.4
1.50663 | 11.764 | 11764
1.52686 | 11.7794 | 11779.4
1.54709 | 11.7945 | 11794.5
1.56718 | 11.8093 | 11809.3
1.58646 | 11.8234 | 11823.4
1.60649 | 11.8379 | 11837.9
1.62697 | 11.8524 | 11852.4
1.64745 | 11.8666 | 11866.6
1.66793 | 11.8806 | 11880.6
1.68841 | 11.8944 | 11894.4
1.70889 | 11.9079 | 11907.9
1.72937 | 11.9211 | 11921.1
1.74985 | 11.9342 | 11934.2
1.77033 | 11.947 | 11947
1.79081 | 11.9595 | 11959.5
1.81129 | 11.9719 | 11971.9
1.83177 | 11.984 | 11984
1.85225 | 11.9959 | 11995.9
1.87273 | 12.0076 | 12007.6
1.89321 | 12.0191 | 12019.1
1.91369 | 12.0304 | 12030.4
1.93417 | 12.0415 | 12041.5
1.95465 | 12.0523 | 12052.3
1.97513 | 12.063 | 12063
1.99561 | 12.0734 | 12073.4
2.01609 | 12.0837 | 12083.7