## Sheet1
displacement,mm | force,kN | force,N
0 | 0.00416753 | 4.16753
0.0200011 | 1.43707 | 1437.07
0.0400051 | 2.90051 | 2900.51
0.0599947 | 4.43098 | 4430.98
0.0799874 | 5.68307 | 5683.07
0.0999767 | 7.27963 | 7279.63
0.119945 | 8.61698 | 8616.98
0.139913 | 10.175 | 10175
0.159881 | 11.5291 | 11529.1
0.179849 | 12.9938 | 12993.8
0.199818 | 14.4588 | 14458.8
0.219786 | 15.7551 | 15755.1
0.239754 | 17.3149 | 17314.9
0.259722 | 18.6059 | 18605.9
0.279687 | 20.101 | 20101
0.299655 | 21.5276 | 21527.6
0.319624 | 22.8892 | 22889.2
0.339592 | 24.3423 | 24342.3
0.35956 | 25.4905 | 25490.5
0.379528 | 26.4793 | 26479.3
0.399572 | 27.4159 | 27415.9
0.419703 | 28.3268 | 28326.8
0.439831 | 29.1337 | 29133.7
0.459958 | 29.725 | 29725
0.480089 | 30.4695 | 30469.5
0.500209 | 31.0645 | 31064.5
0.520233 | 31.7509 | 31750.9
0.540261 | 32.216 | 32216
0.560286 | 32.7751 | 32775.1
0.580311 | 33.2801 | 33280.1
0.600338 | 33.7501 | 33750.1
0.620363 | 34.187 | 34187
0.640391 | 34.5728 | 34572.8
0.660416 | 34.9192 | 34919.2
0.68044 | 35.2649 | 35264.9
0.700468 | 35.5925 | 35592.5
0.720493 | 35.8468 | 35846.8
0.740517 | 36.0885 | 36088.5
0.760545 | 36.2915 | 36291.5
0.78057 | 36.4683 | 36468.3
0.800594 | 36.5884 | 36588.4
0.820622 | 36.6917 | 36691.7
0.840647 | 36.7564 | 36756.4
0.860674 | 36.7766 | 36776.6
0.880699 | 36.7628 | 36762.8
0.900724 | 36.7186 | 36718.6
0.920752 | 36.6521 | 36652.1
0.940777 | 36.5698 | 36569.8
0.960801 | 36.4774 | 36477.4
0.980829 | 36.3777 | 36377.7
1.00085 | 36.2715 | 36271.5
1.02106 | 36.158 | 36158
1.0413 | 36.0283 | 36028.3
1.06153 | 35.8988 | 35898.8
1.08176 | 35.754 | 35754
1.10199 | 35.6057 | 35605.7
1.12223 | 35.4498 | 35449.8
1.14246 | 35.2852 | 35285.2
1.16269 | 35.1161 | 35116.1
1.18292 | 34.9331 | 34933.1
1.20316 | 34.7529 | 34752.9
1.22339 | 34.5554 | 34555.4
1.24362 | 34.3552 | 34355.2
1.26385 | 34.1417 | 34141.7
1.28408 | 33.9204 | 33920.4
1.30432 | 33.6966 | 33696.6
1.32455 | 33.457 | 33457
1.34478 | 33.2174 | 33217.4
1.36501 | 32.9614 | 32961.4
1.38525 | 32.7042 | 32704.2
1.40548 | 32.435 | 32435
1.42571 | 32.1561 | 32156.1
1.44594 | 31.8708 | 31870.8
1.46618 | 31.5712 | 31571.2
1.48616 | 29.4534 | 29453.4
1.50613 | 27.9486 | 27948.6
1.5261 | 34.7313 | 34731.3
1.54606 | 31.8586 | 31858.6
1.56603 | 28.6544 | 28654.4
1.58673 | 26.4728 | 26472.8
1.6072 | 29.5203 | 29520.3
1.62747 | 30.3866 | 30386.6
1.64773 | 31.1547 | 31154.7
1.66783 | 31.091 | 31091
1.68757 | 30.345 | 30345
1.7073 | 29.9507 | 29950.7
1.72663 | 29.734 | 29734
1.74669 | 29.3538 | 29353.8
1.76735 | 29.0857 | 29085.7
1.78771 | 28.7068 | 28706.8
1.80793 | 28.4842 | 28484.2
1.82804 | 27.9471 | 27947.1
1.84814 | 27.495 | 27495
1.86823 | 27.2316 | 27231.6
1.88828 | 26.9489 | 26948.9
1.90835 | 26.3208 | 26320.8
1.92831 | 25.9627 | 25962.7
1.94827 | 25.5252 | 25525.2
1.96818 | 25.274 | 25274
1.98807 | 24.8876 | 24887.6
2.00781 | 24.5763 | 24576.3