## Sheet1
displacement,mm | force,kN | force,N
0 | 0.00416753 | 4.16753
0.0200011 | 1.43707 | 1437.07
0.0400051 | 2.89663 | 2896.63
0.0599947 | 3.55818 | 3558.18
0.0799873 | 4.12244 | 4122.44
0.0999794 | 4.50893 | 4508.93
0.119948 | 4.76585 | 4765.85
0.139916 | 4.93726 | 4937.26
0.159884 | 5.02296 | 5022.96
0.179852 | 5.0658 | 5065.8
0.19982 | 5.07588 | 5075.88
0.219788 | 5.07933 | 5079.33
0.239757 | 5.07998 | 5079.98
0.259725 | 5.07997 | 5079.97
0.27969 | 5.07959 | 5079.59
0.299658 | 5.0788 | 5078.8
0.319626 | 5.07778 | 5077.78
0.339594 | 5.07651 | 5076.51
0.359563 | 5.075 | 5075
0.379531 | 5.07328 | 5073.28
0.399574 | 5.07137 | 5071.37
0.419705 | 5.06928 | 5069.28
0.439833 | 5.06701 | 5067.01
0.459961 | 5.06455 | 5064.55
0.480092 | 5.06194 | 5061.94
0.50022 | 5.05918 | 5059.18
0.520441 | 5.05628 | 5056.28
0.540675 | 5.05326 | 5053.26
0.560906 | 5.0501 | 5050.1
0.581137 | 5.04681 | 5046.81
0.601372 | 5.04342 | 5043.42
0.621603 | 5.03994 | 5039.94
0.64173 | 5.03635 | 5036.35
0.661755 | 5.03266 | 5032.66
0.68178 | 5.02888 | 5028.88
0.70177 | 5.02502 | 5025.02
0.721588 | 5.02108 | 5021.08
0.741596 | 5.01701 | 5017.01
0.76174 | 5.01281 | 5012.81
0.78182 | 5.00851 | 5008.51
0.80184 | 5.00413 | 5004.13
0.822105 | 4.99959 | 4999.59
0.842371 | 4.99496 | 4994.96
0.86264 | 4.99026 | 4990.26
0.882746 | 4.98549 | 4985.49
0.902799 | 4.98061 | 4980.61
0.922855 | 4.97565 | 4975.65
0.942907 | 4.97059 | 4970.59
0.962959 | 4.96541 | 4965.41
0.982961 | 4.96013 | 4960.13
1.0028 | 4.95472 | 4954.72
1.02283 | 4.94925 | 4949.25
1.04262 | 4.94371 | 4943.71
1.06225 | 4.93808 | 4938.08
1.08187 | 4.93238 | 4932.38
1.1015 | 4.92658 | 4926.58
1.12112 | 4.92065 | 4920.65
1.14117 | 4.91448 | 4914.48
1.16148 | 4.90813 | 4908.13
1.18178 | 4.90161 | 4901.61
1.20208 | 4.89504 | 4895.04
1.22239 | 4.88838 | 4888.38
1.24269 | 4.88164 | 4881.64
1.26299 | 4.87475 | 4874.75
1.2833 | 4.86775 | 4867.75
1.30318 | 4.86057 | 4860.57
1.32304 | 4.85322 | 4853.22
1.3429 | 4.84576 | 4845.76
1.36276 | 4.83818 | 4838.18
1.38262 | 4.83047 | 4830.47
1.40248 | 4.82265 | 4822.65
1.42235 | 4.81472 | 4814.72
1.44221 | 4.80668 | 4806.68
1.46207 | 4.79849 | 4798.49
1.48193 | 4.79016 | 4790.16
1.5018 | 4.78158 | 4781.58
1.52166 | 4.77279 | 4772.79
1.54152 | 4.7638 | 4763.8
1.56138 | 4.75465 | 4754.65
1.58186 | 4.74501 | 4745.01
1.60244 | 4.73525 | 4735.25
1.62301 | 4.72526 | 4725.26
1.64358 | 4.71501 | 4715.01
1.66404 | 4.70454 | 4704.54
1.68415 | 4.69377 | 4693.77
1.70426 | 4.68285 | 4682.85
1.72438 | 4.67165 | 4671.65
1.74449 | 4.66021 | 4660.21
1.76461 | 4.64847 | 4648.47
1.78448 | 4.63654 | 4636.54
1.80414 | 4.62427 | 4624.27
1.8238 | 4.6117 | 4611.7
1.84313 | 4.59897 | 4598.97
1.86365 | 4.58502 | 4585.02
1.88417 | 4.57063 | 4570.63
1.90436 | 4.556 | 4556
1.92449 | 4.54097 | 4540.97
1.94419 | 4.52547 | 4525.47
1.96388 | 4.50979 | 4509.79
1.98363 | 4.49344 | 4493.44
2.00426 | 4.47586 | 4475.86