## Sheet1
displacement,mm | force,kN | force,N
0 | 0.00416753 | 4.16753
0.0200011 | 1.43707 | 1437.07
0.0400051 | 2.90051 | 2900.51
0.0599947 | 4.34024 | 4340.24
0.0799875 | 5.18286 | 5182.86
0.0999751 | 6.20007 | 6200.07
0.119943 | 6.99071 | 6990.71
0.139911 | 7.73096 | 7730.96
0.15988 | 8.35638 | 8356.38
0.179848 | 8.99776 | 8997.76
0.199816 | 9.5147 | 9514.7
0.219784 | 10.0038 | 10003.8
0.239752 | 10.3528 | 10352.8
0.25972 | 10.5767 | 10576.7
0.279686 | 10.6851 | 10685.1
0.299654 | 10.7088 | 10708.8
0.319622 | 10.7086 | 10708.6
0.33959 | 10.7038 | 10703.8
0.359558 | 10.6976 | 10697.6
0.379526 | 10.6904 | 10690.4
0.39957 | 10.6825 | 10682.5
0.419701 | 10.6741 | 10674.1
0.439829 | 10.6653 | 10665.3
0.459957 | 10.6562 | 10656.2
0.480087 | 10.6468 | 10646.8
0.500215 | 10.637 | 10637
0.520241 | 10.627 | 10627
0.540268 | 10.6167 | 10616.7
0.560293 | 10.6061 | 10606.1
0.580318 | 10.5953 | 10595.3
0.600346 | 10.5842 | 10584.2
0.62037 | 10.573 | 10573
0.640398 | 10.5615 | 10561.5
0.660423 | 10.5497 | 10549.7
0.680447 | 10.5376 | 10537.6
0.700475 | 10.5253 | 10525.3
0.7205 | 10.5129 | 10512.9
0.740524 | 10.5002 | 10500.2
0.760552 | 10.4873 | 10487.3
0.780577 | 10.4741 | 10474.1
0.800602 | 10.4606 | 10460.6
0.820629 | 10.4469 | 10446.9
0.840654 | 10.4328 | 10432.8
0.860682 | 10.4186 | 10418.6
0.880707 | 10.4042 | 10404.2
0.900524 | 10.3895 | 10389.5
0.920346 | 10.3747 | 10374.7
0.940164 | 10.3597 | 10359.7
0.959983 | 10.3444 | 10344.4
0.979804 | 10.3289 | 10328.9
0.999505 | 10.3131 | 10313.1
1.01952 | 10.2969 | 10296.9
1.04 | 10.2801 | 10280.1
1.06009 | 10.2629 | 10262.9
1.08014 | 10.2454 | 10245.4
1.1002 | 10.2276 | 10227.6
1.12025 | 10.2094 | 10209.4
1.1403 | 10.191 | 10191
1.16036 | 10.1723 | 10172.3
1.18041 | 10.1533 | 10153.3
1.20046 | 10.1338 | 10133.8
1.22051 | 10.1138 | 10113.8
1.24057 | 10.0929 | 10092.9
1.26062 | 10.0715 | 10071.5
1.28067 | 10.0498 | 10049.8
1.30073 | 10.0278 | 10027.8
1.32078 | 10.0053 | 10005.3
1.34061 | 9.98258 | 9982.58
1.36024 | 9.95934 | 9959.34
1.37987 | 9.93554 | 9935.54
1.39949 | 9.91121 | 9911.21
1.41912 | 9.88629 | 9886.29
1.43874 | 9.8605 | 9860.5
1.45837 | 9.83409 | 9834.09
1.47846 | 9.80652 | 9806.52
1.4986 | 9.77805 | 9778.05
1.51846 | 9.74917 | 9749.17
1.53843 | 9.71955 | 9719.55
1.55855 | 9.68876 | 9688.76
1.57853 | 9.6575 | 9657.5
1.59819 | 9.62582 | 9625.82
1.61776 | 9.59349 | 9593.49
1.63779 | 9.55948 | 9559.48
1.65823 | 9.52394 | 9523.94
1.67842 | 9.48782 | 9487.82
1.69831 | 9.45127 | 9451.27
1.718 | 9.41439 | 9414.39
1.73729 | 9.37695 | 9376.95
1.75807 | 9.33609 | 9336.09
1.77836 | 9.29463 | 9294.63
1.79862 | 9.25277 | 9252.77
1.81835 | 9.21035 | 9210.35
1.83805 | 9.16761 | 9167.61
1.85725 | 9.12451 | 9124.51
1.87801 | 9.07732 | 9077.32
1.89837 | 9.02938 | 9029.38
1.91862 | 8.98127 | 8981.27
1.9384 | 8.93246 | 8932.46
1.95805 | 8.88368 | 8883.68
1.97746 | 8.83447 | 8834.47
1.99827 | 8.78065 | 8780.65