## Sheet1
displacement,mm | force,kN | force,N
0 | 0.00416753 | 4.16753
0.0200011 | 1.43707 | 1437.07
0.0400051 | 2.90051 | 2900.51
0.0599947 | 4.43098 | 4430.98
0.0799874 | 5.68307 | 5683.07
0.0999771 | 7.26235 | 7262.35
0.119945 | 8.33959 | 8339.59
0.139913 | 9.24584 | 9245.84
0.159882 | 10.179 | 10179
0.17985 | 10.7871 | 10787.1
0.199818 | 11.3221 | 11322.1
0.219786 | 11.6716 | 11671.6
0.239754 | 11.8154 | 11815.4
0.259722 | 11.8156 | 11815.6
0.279688 | 11.7928 | 11792.8
0.299656 | 11.7672 | 11767.2
0.319624 | 11.7399 | 11739.9
0.339592 | 11.7102 | 11710.2
0.35956 | 11.6804 | 11680.4
0.379528 | 11.6496 | 11649.6
0.399572 | 11.618 | 11618
0.419703 | 11.5856 | 11585.6
0.439831 | 11.5524 | 11552.4
0.459959 | 11.5179 | 11517.9
0.48009 | 11.4822 | 11482.2
0.500217 | 11.4445 | 11444.5
0.520443 | 11.4045 | 11404.5
0.540677 | 11.3625 | 11362.5
0.560908 | 11.3184 | 11318.4
0.581139 | 11.2731 | 11273.1
0.601373 | 11.2256 | 11225.6
0.621604 | 11.1753 | 11175.3
0.641838 | 11.1228 | 11122.8
0.662069 | 11.0693 | 11069.3
0.682301 | 11.0132 | 11013.2
0.702535 | 10.9549 | 10954.9
0.722766 | 10.8935 | 10893.5
0.742998 | 10.8303 | 10830.3
0.763231 | 10.7649 | 10764.9
0.783463 | 10.6985 | 10698.5
0.803694 | 10.6302 | 10630.2
0.823928 | 10.5598 | 10559.8
0.844159 | 10.4873 | 10487.3
0.864393 | 10.4125 | 10412.5
0.884624 | 10.3361 | 10336.1
0.904855 | 10.2572 | 10257.2
0.92509 | 10.177 | 10177
0.94532 | 10.0946 | 10094.6
0.965552 | 10.0104 | 10010.4
0.985654 | 6.1231 | 6123.1
1.00562 | 9.19176 | 9191.76
1.02559 | 9.23988 | 9239.88
1.04526 | 9.79985 | 9799.85
1.06546 | 9.56755 | 9567.55
1.08573 | 9.54114 | 9541.14
1.10556 | 9.39326 | 9393.26
1.12529 | 9.21054 | 9210.54
1.14502 | 9.23813 | 9238.13
1.16476 | 9.07023 | 9070.23
1.18449 | 8.95157 | 8951.57
1.20422 | 8.85589 | 8855.89
1.22396 | 8.79029 | 8790.29
1.24369 | 8.58722 | 8587.22
1.26342 | 8.51718 | 8517.18
1.28316 | 8.3576 | 8357.6
1.30289 | 8.23715 | 8237.15
1.32262 | 8.18872 | 8188.72
1.34236 | 8.12604 | 8126.04
1.36209 | 8.07981 | 8079.81
1.38196 | 8.02073 | 8020.73
1.40232 | 7.91789 | 7917.89
1.42213 | 7.84974 | 7849.74
1.44225 | 7.7223 | 7722.3
1.4623 | 7.60026 | 7600.26
1.4818 | 7.5548 | 7554.8
1.50132 | 7.48161 | 7481.61
1.52083 | 7.4744 | 7474.4
1.54034 | 7.36373 | 7363.73
1.55986 | 7.26179 | 7261.79
1.58022 | 7.21083 | 7210.83
1.60068 | 7.16367 | 7163.67
1.62103 | 7.06818 | 7068.18
1.64035 | 6.98838 | 6988.38
1.65956 | 6.85129 | 6851.29
1.67877 | 6.7858 | 6785.8
1.69799 | 6.80555 | 6805.55
1.71721 | 6.73303 | 6733.03
1.73649 | 6.63775 | 6637.75
1.75573 | 6.53936 | 6539.36
1.77577 | 6.48686 | 6486.86
1.79638 | 6.45309 | 6453.09
1.81698 | 6.43004 | 6430.04
1.83759 | 6.38789 | 6387.89
1.85784 | 6.35328 | 6353.28
1.87775 | 6.28306 | 6283.06
1.89823 | 6.25731 | 6257.31
1.91903 | 6.15657 | 6156.57
1.93983 | 6.08715 | 6087.15
1.96062 | 6.05225 | 6052.25
1.98141 | 6.05263 | 6052.63
2.0022 | 5.99788 | 5997.88