## Sheet1
displacement,mm | force,kN | force,N
0 | 0.00416753 | 4.16753
0.0200011 | 1.43707 | 1437.07
0.0400051 | 2.90051 | 2900.51
0.0599947 | 4.43098 | 4430.98
0.0799874 | 5.68307 | 5683.07
0.0999767 | 7.27963 | 7279.63
0.119945 | 8.61698 | 8616.98
0.139913 | 10.175 | 10175
0.159881 | 11.5168 | 11516.8
0.179849 | 12.3107 | 12310.7
0.199818 | 13.053 | 13053
0.219786 | 13.8048 | 13804.8
0.239754 | 14.3144 | 14314.4
0.259722 | 14.8215 | 14821.5
0.279687 | 15.293 | 15293
0.299655 | 15.7227 | 15722.7
0.319624 | 16.114 | 16114
0.339592 | 16.393 | 16393
0.35956 | 16.7026 | 16702.6
0.379528 | 16.929 | 16929
0.399572 | 17.1108 | 17110.8
0.419703 | 17.2685 | 17268.5
0.439831 | 17.3855 | 17385.5
0.459958 | 17.4615 | 17461.5
0.480089 | 17.5026 | 17502.6
0.500217 | 17.5043 | 17504.3
0.520243 | 17.4838 | 17483.8
0.540271 | 17.4507 | 17450.7
0.560296 | 17.41 | 17410
0.58032 | 17.3646 | 17364.6
0.600348 | 17.3164 | 17316.4
0.620373 | 17.2657 | 17265.7
0.6404 | 17.2124 | 17212.4
0.660425 | 17.1545 | 17154.5
0.68045 | 17.0912 | 17091.2
0.700478 | 17.0264 | 17026.4
0.720503 | 16.9569 | 16956.9
0.740528 | 16.8862 | 16886.2
0.760555 | 16.8092 | 16809.2
0.78058 | 16.7296 | 16729.6
0.800604 | 16.6486 | 16648.6
0.820633 | 16.5625 | 16562.5
0.840657 | 16.4739 | 16473.9
0.860685 | 16.3798 | 16379.8
0.880709 | 16.2862 | 16286.2
0.900734 | 16.1861 | 16186.1
0.920761 | 16.0848 | 16084.8
0.940787 | 15.9782 | 15978.2
0.960812 | 15.8678 | 15867.8
0.980839 | 15.7555 | 15755.5
1.00086 | 15.6398 | 15639.8
1.02104 | 15.5223 | 15522.3
1.04127 | 15.3984 | 15398.4
1.0615 | 15.2744 | 15274.4
1.08174 | 15.1444 | 15144.4
1.10197 | 15.0142 | 15014.2
1.1222 | 14.8804 | 14880.4
1.14243 | 14.7428 | 14742.8
1.16248 | 11.3807 | 11380.7
1.18245 | 13.6252 | 13625.2
1.20242 | 13.1977 | 13197.7
1.2221 | 13.3709 | 13370.9
1.24205 | 14.2268 | 14226.8
1.26231 | 13.9521 | 13952.1
1.28228 | 13.966 | 13966
1.30201 | 13.6599 | 13659.9
1.32221 | 13.4511 | 13451.1
1.34225 | 13.2175 | 13217.5
1.36228 | 13.2464 | 13246.4
1.38219 | 13.0447 | 13044.7
1.40167 | 12.8771 | 12877.1
1.42115 | 12.6409 | 12640.9
1.44063 | 12.4378 | 12437.8
1.46011 | 12.3013 | 12301.3
1.47958 | 12.1221 | 12122.1
1.49907 | 11.9697 | 11969.7
1.51855 | 11.7968 | 11796.8
1.53803 | 11.6891 | 11689.1
1.55751 | 11.5578 | 11557.8
1.57775 | 11.4453 | 11445.3
1.59776 | 11.1962 | 11196.2
1.61797 | 11.1216 | 11121.6
1.63909 | 10.912 | 10912
1.6602 | 10.7948 | 10794.8
1.68129 | 10.7013 | 10701.3
1.70239 | 10.6094 | 10609.4
1.72316 | 10.4124 | 10412.4
1.74362 | 10.3152 | 10315.2
1.76374 | 10.1778 | 10177.8
1.78358 | 10.077 | 10077
1.80342 | 9.99227 | 9992.27
1.82272 | 9.86526 | 9865.26
1.84195 | 9.75104 | 9751.04
1.86217 | 9.61891 | 9618.91
1.88277 | 9.56421 | 9564.21
1.90336 | 9.45366 | 9453.66
1.92396 | 9.39859 | 9398.59
1.94434 | 9.27916 | 9279.16
1.96425 | 9.1966 | 9196.6
1.98415 | 9.07577 | 9075.77
2.00415 | 8.99323 | 8993.23