## Sheet1
displacement,mm | force,kN | force,N
0 | 0.00416753 | 4.16753
0.0200011 | 1.43707 | 1437.07
0.0400051 | 2.90051 | 2900.51
0.0599947 | 4.43098 | 4430.98
0.0799874 | 5.68307 | 5683.07
0.0999767 | 7.27963 | 7279.63
0.119945 | 8.61698 | 8616.98
0.139913 | 10.175 | 10175
0.159881 | 11.5291 | 11529.1
0.179849 | 12.9938 | 12993.8
0.199818 | 14.4491 | 14449.1
0.219786 | 15.2159 | 15215.9
0.239754 | 15.5265 | 15526.5
0.259722 | 15.7847 | 15784.7
0.279687 | 15.9247 | 15924.7
0.299655 | 16.0559 | 16055.9
0.319624 | 16.1561 | 16156.1
0.339592 | 16.2631 | 16263.1
0.35956 | 16.3587 | 16358.7
0.379528 | 16.4428 | 16442.8
0.399572 | 16.5242 | 16524.2
0.419703 | 16.6081 | 16608.1
0.439831 | 16.6747 | 16674.7
0.459958 | 16.7483 | 16748.3
0.480089 | 16.809 | 16809
0.500217 | 16.8711 | 16871.1
0.520245 | 16.9314 | 16931.4
0.540272 | 16.9864 | 16986.4
0.560297 | 17.04 | 17040
0.580322 | 17.0913 | 17091.3
0.600349 | 17.1409 | 17140.9
0.620374 | 17.1882 | 17188.2
0.640402 | 17.2337 | 17233.7
0.660427 | 17.2775 | 17277.5
0.680451 | 17.3196 | 17319.6
0.700479 | 17.3604 | 17360.4
0.720503 | 17.3997 | 17399.7
0.740528 | 17.4376 | 17437.6
0.760556 | 17.4741 | 17474.1
0.78058 | 17.5094 | 17509.4
0.800606 | 17.5434 | 17543.4
0.820633 | 17.5764 | 17576.4
0.840658 | 17.6084 | 17608.4
0.860685 | 17.6393 | 17639.3
0.88071 | 17.6691 | 17669.1
0.900734 | 17.698 | 17698
0.920762 | 17.7259 | 17725.9
0.940787 | 17.7529 | 17752.9
0.960812 | 17.779 | 17779
0.980839 | 17.8043 | 17804.3
1.00086 | 17.8289 | 17828.9
1.02104 | 17.8526 | 17852.6
1.04128 | 17.8755 | 17875.5
1.06151 | 17.8977 | 17897.7
1.08174 | 17.9192 | 17919.2
1.10197 | 17.94 | 17940
1.1222 | 17.96 | 17960
1.14244 | 17.9794 | 17979.4
1.16267 | 17.9982 | 17998.2
1.1829 | 18.0162 | 18016.2
1.20313 | 18.0337 | 18033.7
1.22337 | 18.0506 | 18050.6
1.2436 | 18.0669 | 18066.9
1.26383 | 18.0825 | 18082.5
1.28406 | 18.0976 | 18097.6
1.3043 | 18.1121 | 18112.1
1.32453 | 18.126 | 18126
1.34444 | 18.1394 | 18139.4
1.36427 | 18.1522 | 18152.2
1.38409 | 18.1645 | 18164.5
1.4039 | 18.1762 | 18176.2
1.42372 | 18.1875 | 18187.5
1.44354 | 18.1981 | 18198.1
1.46336 | 18.2083 | 18208.3
1.48318 | 18.2179 | 18217.9
1.503 | 18.2271 | 18227.1
1.52282 | 18.2357 | 18235.7
1.54264 | 18.2439 | 18243.9
1.56246 | 18.2516 | 18251.6
1.58286 | 18.259 | 18259
1.60334 | 18.2659 | 18265.9
1.62382 | 18.2724 | 18272.4
1.6443 | 18.2783 | 18278.3
1.66478 | 18.2837 | 18283.7
1.68505 | 18.2887 | 18288.7
1.70511 | 18.2931 | 18293.1
1.72516 | 18.2971 | 18297.1
1.74521 | 18.3006 | 18300.6
1.76527 | 18.3036 | 18303.6
1.78532 | 18.3061 | 18306.1
1.80537 | 18.3082 | 18308.2
1.82543 | 18.3097 | 18309.7
1.84548 | 18.3108 | 18310.8
1.86553 | 18.3113 | 18311.3
1.88559 | 18.3114 | 18311.4
1.90564 | 18.3109 | 18310.9
1.92569 | 18.31 | 18310
1.94575 | 18.3085 | 18308.5
1.96549 | 18.3065 | 18306.5
1.98512 | 18.3041 | 18304.1
2.00474 | 18.3011 | 18301.1