## Sheet1
displacement,mm | force,kN | force,N
0 | 0.00416753 | 4.16753
0.020001 | 0.6468 | 646.8
0.0400052 | 0.79805 | 798.05
0.0599949 | 0.888365 | 888.365
0.0799873 | 0.957422 | 957.422
0.0999766 | 1.01973 | 1019.73
0.119945 | 1.07149 | 1071.49
0.139913 | 1.1183 | 1118.3
0.159881 | 1.15738 | 1157.38
0.179849 | 1.19067 | 1190.67
0.199817 | 1.21873 | 1218.73
0.219786 | 1.24099 | 1240.99
0.239754 | 1.25839 | 1258.39
0.259722 | 1.27153 | 1271.53
0.279687 | 1.28099 | 1280.99
0.299655 | 1.28739 | 1287.39
0.319623 | 1.29202 | 1292.02
0.339591 | 1.29543 | 1295.43
0.35956 | 1.29791 | 1297.91
0.379528 | 1.29972 | 1299.72
0.399571 | 1.30131 | 1301.31
0.419703 | 1.30283 | 1302.83
0.439831 | 1.30422 | 1304.22
0.459958 | 1.30542 | 1305.42
0.480089 | 1.30654 | 1306.54
0.500218 | 1.30763 | 1307.63
0.520449 | 1.30864 | 1308.64
0.540683 | 1.30959 | 1309.59
0.560914 | 1.31049 | 1310.49
0.581146 | 1.31134 | 1311.34
0.601379 | 1.31214 | 1312.14
0.621611 | 1.31291 | 1312.91
0.641845 | 1.31364 | 1313.64
0.662076 | 1.31433 | 1314.33
0.682308 | 1.31499 | 1314.99
0.702541 | 1.31561 | 1315.61
0.722773 | 1.31622 | 1316.22
0.743004 | 1.31678 | 1316.78
0.763237 | 1.31732 | 1317.32
0.783298 | 1.31784 | 1317.84
0.803322 | 1.31833 | 1318.33
0.82335 | 1.31879 | 1318.79
0.843375 | 1.31923 | 1319.23
0.863403 | 1.31965 | 1319.65
0.883336 | 1.32005 | 1320.05
0.903154 | 1.32042 | 1320.42
0.922975 | 1.32077 | 1320.77
0.942794 | 1.3211 | 1321.1
0.962612 | 1.32142 | 1321.42
0.982433 | 1.32171 | 1321.71
1.00225 | 1.32198 | 1321.98
1.02207 | 1.32224 | 1322.24
1.04229 | 1.32249 | 1322.49
1.06277 | 1.32272 | 1322.72
1.08301 | 1.32293 | 1322.93
1.10306 | 1.32313 | 1323.13
1.12312 | 1.3233 | 1323.3
1.14317 | 1.32346 | 1323.46
1.16322 | 1.32361 | 1323.61
1.18328 | 1.32374 | 1323.74
1.20333 | 1.32386 | 1323.86
1.22338 | 1.32395 | 1323.95
1.24343 | 1.32403 | 1324.03
1.26349 | 1.32409 | 1324.09
1.28354 | 1.32413 | 1324.13
1.30359 | 1.32416 | 1324.16
1.32365 | 1.32417 | 1324.17
1.34357 | 1.32417 | 1324.17
1.3632 | 1.32416 | 1324.16
1.38282 | 1.32413 | 1324.13
1.40245 | 1.3241 | 1324.1
1.42208 | 1.32405 | 1324.05
1.4417 | 1.32399 | 1323.99
1.46189 | 1.32391 | 1323.91
1.48219 | 1.32381 | 1323.81
1.5025 | 1.3237 | 1323.7
1.5228 | 1.32357 | 1323.57
1.5431 | 1.32343 | 1323.43
1.56341 | 1.32327 | 1323.27
1.58312 | 1.32311 | 1323.11
1.60273 | 1.32294 | 1322.94
1.62193 | 1.32275 | 1322.75
1.64113 | 1.32255 | 1322.55
1.66104 | 1.32233 | 1322.33
1.68161 | 1.32209 | 1322.09
1.70218 | 1.32183 | 1321.83
1.72275 | 1.32157 | 1321.57
1.74333 | 1.3213 | 1321.3
1.7639 | 1.32102 | 1321.02
1.78447 | 1.32072 | 1320.72
1.80504 | 1.32041 | 1320.41
1.82561 | 1.32008 | 1320.08
1.84618 | 1.31975 | 1319.75
1.86655 | 1.3194 | 1319.4
1.88666 | 1.31903 | 1319.03
1.90677 | 1.31864 | 1318.64
1.92689 | 1.31825 | 1318.25
1.947 | 1.31784 | 1317.84
1.96712 | 1.31742 | 1317.42
1.98723 | 1.31699 | 1316.99
2.00734 | 1.31655 | 1316.55