## Sheet1
displacement,mm | force,kN | force,N
0 | 0.00416753 | 4.16753
0.0200011 | 1.43707 | 1437.07
0.0400051 | 2.90051 | 2900.51
0.0599947 | 4.43098 | 4430.98
0.0799874 | 5.68307 | 5683.07
0.0999767 | 7.27963 | 7279.63
0.119945 | 8.61698 | 8616.98
0.139913 | 10.0792 | 10079.2
0.159881 | 11.0916 | 11091.6
0.179849 | 11.934 | 11934
0.199818 | 12.8934 | 12893.4
0.219786 | 13.4549 | 13454.9
0.239754 | 13.968 | 13968
0.259722 | 14.196 | 14196
0.279687 | 14.2643 | 14264.3
0.299655 | 14.309 | 14309
0.319624 | 14.3413 | 14341.3
0.339592 | 14.3677 | 14367.7
0.35956 | 14.3929 | 14392.9
0.379528 | 14.4165 | 14416.5
0.399572 | 14.4383 | 14438.3
0.419703 | 14.4581 | 14458.1
0.439831 | 14.4769 | 14476.9
0.459958 | 14.4944 | 14494.4
0.480089 | 14.5109 | 14510.9
0.500217 | 14.5265 | 14526.5
0.520246 | 14.5412 | 14541.2
0.540274 | 14.5551 | 14555.1
0.560299 | 14.5682 | 14568.2
0.580324 | 14.5805 | 14580.5
0.600351 | 14.5922 | 14592.2
0.620376 | 14.6033 | 14603.3
0.640404 | 14.6138 | 14613.8
0.660428 | 14.6238 | 14623.8
0.680453 | 14.6333 | 14633.3
0.700481 | 14.6422 | 14642.2
0.720505 | 14.6507 | 14650.7
0.74053 | 14.6587 | 14658.7
0.760557 | 14.6664 | 14666.4
0.780582 | 14.6736 | 14673.6
0.800607 | 14.6803 | 14680.3
0.820635 | 14.6867 | 14686.7
0.84066 | 14.6927 | 14692.7
0.860687 | 14.6983 | 14698.3
0.880712 | 14.7036 | 14703.6
0.900737 | 14.7085 | 14708.5
0.920765 | 14.713 | 14713
0.940789 | 14.7172 | 14717.2
0.960814 | 14.7211 | 14721.1
0.980841 | 14.7246 | 14724.6
1.00072 | 14.7278 | 14727.8
1.02053 | 14.7308 | 14730.8
1.04036 | 14.7334 | 14733.4
1.06017 | 14.7357 | 14735.7
1.07999 | 14.7377 | 14737.7
1.09981 | 14.7395 | 14739.5
1.11963 | 14.7409 | 14740.9
1.13945 | 14.7421 | 14742.1
1.15972 | 14.743 | 14743
1.1802 | 14.7436 | 14743.6
1.2004 | 14.744 | 14744
1.22045 | 14.7441 | 14744.1
1.24051 | 14.7439 | 14743.9
1.26056 | 14.7434 | 14743.4
1.28061 | 14.7427 | 14742.7
1.30067 | 14.7417 | 14741.7
1.32072 | 14.7405 | 14740.5
1.34077 | 14.7391 | 14739.1
1.36083 | 14.7374 | 14737.4
1.38088 | 14.7355 | 14735.5
1.40093 | 14.7333 | 14733.3
1.42098 | 14.7309 | 14730.9
1.44094 | 14.7282 | 14728.2
1.46057 | 14.7254 | 14725.4
1.48019 | 14.7223 | 14722.3
1.49982 | 14.719 | 14719
1.51945 | 14.7154 | 14715.4
1.53938 | 14.7116 | 14711.6
1.55968 | 14.7074 | 14707.4
1.57939 | 14.7031 | 14703.1
1.59902 | 14.6986 | 14698.6
1.61865 | 14.6939 | 14693.9
1.63827 | 14.689 | 14689
1.6579 | 14.6838 | 14683.8
1.67717 | 14.6784 | 14678.4
1.69637 | 14.6727 | 14672.7
1.71669 | 14.6666 | 14666.6
1.73726 | 14.66 | 14660
1.75783 | 14.6532 | 14653.2
1.7784 | 14.6462 | 14646.2
1.79898 | 14.6388 | 14638.8
1.81955 | 14.6312 | 14631.2
1.84012 | 14.6233 | 14623.3
1.86066 | 14.615 | 14615
1.88078 | 14.6066 | 14606.6
1.90089 | 14.5978 | 14597.8
1.921 | 14.5888 | 14588.8
1.94112 | 14.5795 | 14579.5
1.96123 | 14.5698 | 14569.8
1.98135 | 14.5599 | 14559.9
2.00146 | 14.5497 | 14549.7