## Sheet1
displacement,mm | force,kN | force,N
0 | 0.00416753 | 4.16753
0.0200011 | 1.43707 | 1437.07
0.0400051 | 2.90051 | 2900.51
0.0599947 | 4.43098 | 4430.98
0.0799874 | 5.68307 | 5683.07
0.0999767 | 7.27963 | 7279.63
0.119945 | 8.61698 | 8616.98
0.139913 | 10.175 | 10175
0.159881 | 11.5291 | 11529.1
0.179849 | 12.9938 | 12993.8
0.199818 | 14.4588 | 14458.8
0.219786 | 15.7227 | 15722.7
0.239754 | 16.6986 | 16698.6
0.259722 | 17.2677 | 17267.7
0.279687 | 17.6527 | 17652.7
0.299655 | 17.723 | 17723
0.319624 | 17.7265 | 17726.5
0.339592 | 17.6914 | 17691.4
0.35956 | 17.6475 | 17647.5
0.379528 | 17.6038 | 17603.8
0.399572 | 17.5631 | 17563.1
0.419703 | 17.5261 | 17526.1
0.439831 | 17.4897 | 17489.7
0.459958 | 17.449 | 17449
0.480089 | 17.4006 | 17400.6
0.500217 | 17.3476 | 17347.6
0.520244 | 17.2945 | 17294.5
0.540272 | 17.245 | 17245
0.560297 | 17.1976 | 17197.6
0.580322 | 17.1499 | 17149.9
0.600349 | 17.099 | 17099
0.620373 | 17.0437 | 17043.7
0.640402 | 16.9857 | 16985.7
0.660426 | 16.9265 | 16926.5
0.680451 | 16.8654 | 16865.4
0.700478 | 16.8031 | 16803.1
0.720503 | 16.739 | 16739
0.740528 | 16.6714 | 16671.4
0.760555 | 16.6016 | 16601.6
0.78058 | 16.5269 | 16526.9
0.800605 | 16.4502 | 16450.2
0.820633 | 16.3689 | 16368.9
0.840658 | 16.2844 | 16284.4
0.860685 | 16.1949 | 16194.9
0.88071 | 16.1024 | 16102.4
0.900734 | 16.0062 | 16006.2
0.920762 | 15.9073 | 15907.3
0.940787 | 15.8051 | 15805.1
0.960812 | 15.6989 | 15698.9
0.980839 | 15.5901 | 15590.1
1.00086 | 15.4774 | 15477.4
1.02102 | 14.3282 | 14328.2
1.04099 | 12.6644 | 12664.4
1.06096 | 14.9894 | 14989.4
1.08063 | 14.5973 | 14597.3
1.10089 | 14.8559 | 14855.9
1.12112 | 14.7825 | 14782.5
1.14086 | 14.7648 | 14764.8
1.16059 | 14.6368 | 14636.8
1.18032 | 14.4231 | 14423.1
1.20006 | 14.3312 | 14331.2
1.21979 | 14.0845 | 14084.5
1.23952 | 13.8872 | 13887.2
1.25926 | 13.7441 | 13744.1
1.27899 | 13.5869 | 13586.9
1.29873 | 13.452 | 13452
1.31846 | 13.3253 | 13325.3
1.33819 | 13.2219 | 13221.9
1.35792 | 13.0115 | 13011.5
1.37766 | 12.9359 | 12935.9
1.39739 | 12.761 | 12761
1.41713 | 12.6343 | 12634.3
1.43694 | 12.4679 | 12467.9
1.45681 | 12.3491 | 12349.1
1.47659 | 12.1652 | 12165.2
1.49637 | 12.0076 | 12007.6
1.51617 | 11.8499 | 11849.9
1.53589 | 11.6889 | 11688.9
1.55541 | 11.5111 | 11511.1
1.57575 | 11.3883 | 11388.3
1.59567 | 11.2556 | 11255.6
1.61551 | 11.0766 | 11076.6
1.63535 | 10.9631 | 10963.1
1.65519 | 10.8476 | 10847.6
1.675 | 10.7545 | 10754.5
1.6942 | 10.6114 | 10611.4
1.7142 | 10.5057 | 10505.7
1.73482 | 10.3595 | 10359.5
1.75542 | 10.2252 | 10225.2
1.77547 | 10.1213 | 10121.3
1.79538 | 10.0296 | 10029.6
1.81577 | 9.90643 | 9906.43
1.83657 | 9.756 | 9756
1.85737 | 9.66496 | 9664.96
1.87787 | 9.58611 | 9586.11
1.89787 | 9.50267 | 9502.67
1.91787 | 9.39034 | 9390.34
1.93786 | 9.30362 | 9303.62
1.95786 | 9.19923 | 9199.23
1.97784 | 9.12576 | 9125.76
1.99712 | 9.03857 | 9038.57