## Sheet1
displacement,mm | force,kN | force,N
0 | 0.00416753 | 4.16753
0.0200011 | 1.43707 | 1437.07
0.0400051 | 2.90051 | 2900.51
0.0599947 | 4.43098 | 4430.98
0.0799874 | 5.66919 | 5669.19
0.0999811 | 6.0295 | 6029.5
0.119975 | 6.25067 | 6250.67
0.139949 | 6.36314 | 6363.14
0.159917 | 6.43454 | 6434.54
0.179885 | 6.49791 | 6497.91
0.199853 | 6.55326 | 6553.26
0.219821 | 6.59508 | 6595.08
0.239789 | 6.63512 | 6635.12
0.259758 | 6.67096 | 6670.96
0.279723 | 6.70522 | 6705.22
0.299691 | 6.73774 | 6737.74
0.319659 | 6.76718 | 6767.18
0.339627 | 6.79653 | 6796.53
0.359595 | 6.82545 | 6825.45
0.379563 | 6.85218 | 6852.18
0.399607 | 6.87877 | 6878.77
0.419738 | 6.90415 | 6904.15
0.439866 | 6.92908 | 6929.08
0.459994 | 6.95321 | 6953.21
0.480125 | 6.97667 | 6976.67
0.500253 | 6.99961 | 6999.61
0.520475 | 7.0219 | 7021.9
0.54071 | 7.04368 | 7043.68
0.56094 | 7.06497 | 7064.97
0.581172 | 7.08581 | 7085.81
0.601406 | 7.10619 | 7106.19
0.621637 | 7.12619 | 7126.19
0.641871 | 7.14578 | 7145.78
0.662102 | 7.16501 | 7165.01
0.682334 | 7.18386 | 7183.86
0.702568 | 7.2024 | 7202.4
0.722799 | 7.22061 | 7220.61
0.74303 | 7.2385 | 7238.5
0.763264 | 7.2561 | 7256.1
0.783495 | 7.27337 | 7273.37
0.803726 | 7.29039 | 7290.39
0.823961 | 7.30716 | 7307.16
0.844192 | 7.32365 | 7323.65
0.864426 | 7.33991 | 7339.91
0.884657 | 7.35592 | 7355.92
0.904888 | 7.37173 | 7371.73
0.925049 | 7.38733 | 7387.33
0.945075 | 7.4027 | 7402.7
0.965099 | 7.4179 | 7417.9
0.985127 | 7.43286 | 7432.86
1.00518 | 7.44762 | 7447.62
1.02541 | 7.46221 | 7462.21
1.04564 | 7.47661 | 7476.61
1.06587 | 7.49087 | 7490.87
1.08611 | 7.50494 | 7504.94
1.10634 | 7.51886 | 7518.86
1.12657 | 7.53261 | 7532.61
1.1468 | 7.5462 | 7546.2
1.16703 | 7.55964 | 7559.64
1.18727 | 7.57295 | 7572.95
1.2075 | 7.58611 | 7586.11
1.22773 | 7.59914 | 7599.14
1.24797 | 7.61202 | 7612.02
1.2682 | 7.62475 | 7624.75
1.28843 | 7.63735 | 7637.35
1.30866 | 7.64983 | 7649.83
1.32889 | 7.66215 | 7662.15
1.34912 | 7.67438 | 7674.38
1.36936 | 7.68648 | 7686.48
1.38959 | 7.69846 | 7698.46
1.40982 | 7.71032 | 7710.32
1.43005 | 7.72207 | 7722.07
1.45029 | 7.73372 | 7733.72
1.47052 | 7.74524 | 7745.24
1.49075 | 7.75665 | 7756.65
1.51098 | 7.76794 | 7767.94
1.53122 | 7.77912 | 7779.12
1.55145 | 7.79019 | 7790.19
1.57168 | 7.80118 | 7801.18
1.59102 | 7.81176 | 7811.76
1.61021 | 7.8222 | 7822.2
1.63022 | 7.83296 | 7832.96
1.6507 | 7.84387 | 7843.87
1.67118 | 7.8547 | 7854.7
1.69166 | 7.86544 | 7865.44
1.71214 | 7.87606 | 7876.06
1.73262 | 7.88658 | 7886.58
1.7531 | 7.89702 | 7897.02
1.77358 | 7.90733 | 7907.33
1.79406 | 7.91758 | 7917.58
1.81454 | 7.92773 | 7927.73
1.83502 | 7.9378 | 7937.8
1.8555 | 7.94778 | 7947.78
1.87598 | 7.95768 | 7957.68
1.89646 | 7.96751 | 7967.51
1.91694 | 7.97724 | 7977.24
1.93742 | 7.98692 | 7986.92
1.9579 | 7.9965 | 7996.5
1.97838 | 8.00601 | 8006.01
1.99886 | 8.01543 | 8015.43
2.01934 | 8.02478 | 8024.78