## Sheet1
displacement,mm | force,kN | force,N
0 | 0.00416753 | 4.16753
0.0200011 | 1.43707 | 1437.07
0.0400051 | 2.90051 | 2900.51
0.0599947 | 4.43098 | 4430.98
0.0799874 | 5.68307 | 5683.07
0.0999767 | 7.27963 | 7279.63
0.119945 | 8.61698 | 8616.98
0.139913 | 10.175 | 10175
0.159881 | 11.5291 | 11529.1
0.179849 | 12.9938 | 12993.8
0.199818 | 14.4588 | 14458.8
0.219786 | 15.7551 | 15755.1
0.239754 | 17.3091 | 17309.1
0.259722 | 18.5434 | 18543.4
0.279687 | 19.4696 | 19469.6
0.299655 | 20.1653 | 20165.3
0.319624 | 20.6729 | 20672.9
0.339592 | 20.7602 | 20760.2
0.35956 | 20.7391 | 20739.1
0.379528 | 20.7061 | 20706.1
0.399572 | 20.6732 | 20673.2
0.419703 | 20.6513 | 20651.3
0.439831 | 20.6313 | 20631.3
0.459958 | 20.6015 | 20601.5
0.480089 | 20.5591 | 20559.1
0.500217 | 20.5081 | 20508.1
0.520242 | 20.4556 | 20455.6
0.54027 | 20.4062 | 20406.2
0.560294 | 20.3609 | 20360.9
0.580319 | 20.3163 | 20316.3
0.600346 | 20.2682 | 20268.2
0.620371 | 20.2133 | 20213.3
0.640399 | 20.1531 | 20153.1
0.660423 | 20.0897 | 20089.7
0.680448 | 20.0259 | 20025.9
0.700476 | 19.9629 | 19962.9
0.720501 | 19.8996 | 19899.6
0.740526 | 19.8358 | 19835.8
0.760553 | 19.7702 | 19770.2
0.780578 | 19.7015 | 19701.5
0.800602 | 19.6292 | 19629.2
0.82063 | 19.5538 | 19553.8
0.840655 | 19.4734 | 19473.4
0.860683 | 19.3905 | 19390.5
0.880707 | 19.3022 | 19302.2
0.900732 | 19.2105 | 19210.5
0.92076 | 19.1136 | 19113.6
0.940785 | 19.0141 | 19014.1
0.960809 | 18.9091 | 18909.1
0.980837 | 18.8003 | 18800.3
1.00086 | 18.6864 | 18686.4
1.02104 | 18.5682 | 18568.2
1.04127 | 18.4444 | 18444.4
1.06145 | 18.3162 | 18316.2
1.08127 | 18.1836 | 18183.6
1.10109 | 18.048 | 18048
1.12124 | 17.9057 | 17905.7
1.14129 | 17.7593 | 17759.3
1.16106 | 17.6105 | 17610.5
1.18136 | 17.4545 | 17454.5
1.20123 | 17.2967 | 17296.7
1.22118 | 17.1347 | 17134.7
1.24129 | 16.9663 | 16966.3
1.26121 | 16.7961 | 16796.1
1.28123 | 16.6217 | 16621.7
1.30129 | 16.4439 | 16443.9
1.3212 | 16.2649 | 16264.9
1.34123 | 16.0814 | 16081.4
1.36137 | 15.8945 | 15894.5
1.38107 | 15.708 | 15708
1.40131 | 15.5146 | 15514.6
1.42128 | 15.3219 | 15321.9
1.44108 | 15.131 | 15131
1.46126 | 14.9351 | 14935.1
1.48131 | 14.7405 | 14740.5
1.50105 | 14.5483 | 14548.3
1.52127 | 14.3516 | 14351.6
1.5413 | 14.1558 | 14155.8
1.56118 | 13.9637 | 13963.7
1.58144 | 13.7668 | 13766.8
1.6017 | 13.573 | 13573
1.62148 | 13.3842 | 13384.2
1.64126 | 13.2014 | 13201.4
1.66052 | 13.0236 | 13023.6
1.6802 | 12.8465 | 12846.5
1.70097 | 12.6632 | 12663.2
1.72145 | 12.4866 | 12486.6
1.74183 | 12.3166 | 12316.6
1.76167 | 12.1522 | 12152.2
1.78151 | 11.994 | 11994
1.80097 | 11.8423 | 11842.3
1.82017 | 11.6964 | 11696.4
1.84013 | 11.5503 | 11550.3
1.86084 | 11.4 | 11400
1.88147 | 11.2551 | 11255.1
1.9019 | 11.117 | 11117
1.92181 | 10.9849 | 10984.9
1.94173 | 10.8585 | 10858.5
1.96143 | 10.7375 | 10737.5
1.98063 | 10.6204 | 10620.4
1.99983 | 10.5079 | 10507.9