## Sheet1
displacement,mm | force,kN | force,N
0 | 0.00416753 | 4.16753
0.020001 | 0.913072 | 913.072
0.0400048 | 1.36049 | 1360.49
0.0599945 | 1.75228 | 1752.28
0.0799873 | 2.16104 | 2161.04
0.099981 | 2.53699 | 2536.99
0.119956 | 2.85932 | 2859.32
0.139924 | 3.19562 | 3195.62
0.159892 | 3.46634 | 3466.34
0.17986 | 3.74733 | 3747.33
0.199828 | 3.97886 | 3978.86
0.219797 | 4.18272 | 4182.72
0.239765 | 4.36203 | 4362.03
0.259733 | 4.52678 | 4526.78
0.279698 | 4.66564 | 4665.64
0.299666 | 4.77743 | 4777.43
0.319634 | 4.86707 | 4867.07
0.339603 | 4.93016 | 4930.16
0.359571 | 4.97782 | 4977.82
0.379539 | 5.00564 | 5005.64
0.399583 | 5.01528 | 5015.28
0.419713 | 5.02045 | 5020.45
0.439841 | 5.02275 | 5022.75
0.459969 | 5.02246 | 5022.46
0.4801 | 5.02126 | 5021.26
0.500223 | 5.01957 | 5019.57
0.520247 | 5.01756 | 5017.56
0.540275 | 5.01524 | 5015.24
0.560299 | 5.01272 | 5012.72
0.580324 | 5.01002 | 5010.02
0.600352 | 5.00712 | 5007.12
0.620377 | 5.00401 | 5004.01
0.640404 | 5.00073 | 5000.73
0.660429 | 4.9973 | 4997.3
0.680454 | 4.99375 | 4993.75
0.700481 | 4.99008 | 4990.08
0.720507 | 4.98627 | 4986.27
0.740531 | 4.98232 | 4982.32
0.760559 | 4.97827 | 4978.27
0.780583 | 4.97409 | 4974.09
0.800608 | 4.96983 | 4969.83
0.820635 | 4.96547 | 4965.47
0.84066 | 4.96098 | 4960.98
0.860688 | 4.95637 | 4956.37
0.880713 | 4.95167 | 4951.67
0.900538 | 4.94688 | 4946.88
0.920359 | 4.94202 | 4942.02
0.940178 | 4.93708 | 4937.08
0.959995 | 4.93202 | 4932.02
0.979817 | 4.9268 | 4926.8
0.999448 | 4.92148 | 4921.48
1.01988 | 4.91588 | 4915.88
1.04021 | 4.91023 | 4910.23
1.06026 | 4.90451 | 4904.51
1.08032 | 4.89871 | 4898.71
1.10037 | 4.89285 | 4892.85
1.12042 | 4.88686 | 4886.86
1.14048 | 4.88076 | 4880.76
1.16053 | 4.87454 | 4874.54
1.18058 | 4.8682 | 4868.2
1.20063 | 4.86176 | 4861.76
1.22069 | 4.85524 | 4855.24
1.24074 | 4.84861 | 4848.61
1.26049 | 4.8419 | 4841.9
1.28012 | 4.83507 | 4835.07
1.29975 | 4.82812 | 4828.12
1.31937 | 4.82105 | 4821.05
1.339 | 4.81378 | 4813.78
1.35892 | 4.80626 | 4806.26
1.37923 | 4.79846 | 4798.46
1.39953 | 4.79053 | 4790.53
1.41983 | 4.78249 | 4782.49
1.44014 | 4.77439 | 4774.39
1.46044 | 4.76619 | 4766.19
1.48074 | 4.75781 | 4757.81
1.50105 | 4.74926 | 4749.26
1.52117 | 4.74054 | 4740.54
1.54104 | 4.7316 | 4731.6
1.5609 | 4.72246 | 4722.46
1.58018 | 4.7134 | 4713.4
1.59938 | 4.70425 | 4704.25
1.61979 | 4.69433 | 4694.33
1.64036 | 4.68416 | 4684.16
1.66093 | 4.67376 | 4673.76
1.68151 | 4.66309 | 4663.09
1.70208 | 4.65224 | 4652.24
1.72265 | 4.64108 | 4641.08
1.74322 | 4.62971 | 4629.71
1.76379 | 4.61795 | 4617.95
1.78436 | 4.60589 | 4605.89
1.8046 | 4.59352 | 4593.52
1.82471 | 4.58081 | 4580.81
1.84483 | 4.56778 | 4567.78
1.86478 | 4.55444 | 4554.44
1.88444 | 4.54077 | 4540.77
1.9041 | 4.52682 | 4526.82
1.9236 | 4.51243 | 4512.43
1.94428 | 4.49675 | 4496.75
1.96459 | 4.48076 | 4480.76
1.98477 | 4.46446 | 4464.46
2.00457 | 4.44779 | 4447.79