## Sheet1
displacement,mm | force,kN | force,N
0 | 0.00416753 | 4.16753
0.0200011 | 1.35907 | 1359.07
0.0400053 | 1.8723 | 1872.3
0.059995 | 2.23184 | 2231.84
0.0799875 | 2.5829 | 2582.9
0.0999797 | 2.87723 | 2877.23
0.119948 | 3.18861 | 3188.61
0.139916 | 3.46572 | 3465.72
0.159884 | 3.72262 | 3722.62
0.179852 | 3.991 | 3991
0.199821 | 4.24265 | 4242.65
0.219789 | 4.47054 | 4470.54
0.239757 | 4.68591 | 4685.91
0.259725 | 4.88992 | 4889.92
0.27969 | 5.08443 | 5084.43
0.299658 | 5.26948 | 5269.48
0.319627 | 5.44465 | 5444.65
0.339595 | 5.60716 | 5607.16
0.359563 | 5.75909 | 5759.09
0.379531 | 5.90191 | 5901.91
0.399574 | 6.03488 | 6034.88
0.419705 | 6.15744 | 6157.44
0.439833 | 6.26687 | 6266.87
0.459961 | 6.36111 | 6361.11
0.480092 | 6.44822 | 6448.22
0.500203 | 6.53112 | 6531.12
0.520228 | 6.60105 | 6601.05
0.540255 | 6.65481 | 6654.81
0.56028 | 6.70713 | 6707.13
0.580305 | 6.74541 | 6745.41
0.600332 | 6.7737 | 6773.7
0.620357 | 6.79727 | 6797.27
0.640385 | 6.80922 | 6809.22
0.66041 | 6.81604 | 6816.04
0.680435 | 6.81717 | 6817.17
0.700462 | 6.81473 | 6814.73
0.720487 | 6.80946 | 6809.46
0.740511 | 6.80243 | 6802.43
0.76054 | 6.79403 | 6794.03
0.780564 | 6.78461 | 6784.61
0.800589 | 6.77444 | 6774.44
0.820616 | 6.76358 | 6763.58
0.840641 | 6.75215 | 6752.15
0.860668 | 6.74019 | 6740.19
0.880693 | 6.72776 | 6727.76
0.900718 | 6.71491 | 6714.91
0.920746 | 6.7016 | 6701.6
0.940771 | 6.68784 | 6687.84
0.960795 | 6.67359 | 6673.59
0.980823 | 6.6587 | 6658.7
1.00085 | 6.64356 | 6643.56
1.02107 | 6.62802 | 6628.02
1.0413 | 6.6121 | 6612.1
1.06153 | 6.59576 | 6595.76
1.08176 | 6.57905 | 6579.05
1.102 | 6.56201 | 6562.01
1.12223 | 6.54464 | 6544.64
1.14227 | 6.52682 | 6526.82
1.16208 | 6.50864 | 6508.64
1.1819 | 6.49003 | 6490.03
1.20172 | 6.4709 | 6470.9
1.22154 | 6.45105 | 6451.05
1.24136 | 6.43066 | 6430.66
1.26118 | 6.40984 | 6409.84
1.281 | 6.38854 | 6388.54
1.30082 | 6.36659 | 6366.59
1.32064 | 6.34385 | 6343.85
1.34046 | 6.32021 | 6320.21
1.36028 | 6.29589 | 6295.89
1.3801 | 6.27095 | 6270.95
1.39991 | 6.24521 | 6245.21
1.42 | 6.21815 | 6218.15
1.44048 | 6.18964 | 6189.64
1.46096 | 6.16011 | 6160.11
1.48144 | 6.12963 | 6129.63
1.50158 | 6.09824 | 6098.24
1.52164 | 6.06613 | 6066.13
1.54145 | 6.03336 | 6033.36
1.56158 | 5.99908 | 5999.08
1.58137 | 5.96425 | 5964.25
1.60194 | 5.92709 | 5927.09
1.62217 | 5.8893 | 5889.3
1.64228 | 5.85087 | 5850.87
1.66199 | 5.81198 | 5811.98
1.68165 | 5.77265 | 5772.65
1.7014 | 5.73168 | 5731.68
1.72201 | 5.68861 | 5688.61
1.74219 | 5.64499 | 5644.99
1.76226 | 5.60098 | 5600.98
1.78196 | 5.55672 | 5556.72
1.80149 | 5.5123 | 5512.3
1.82138 | 5.4661 | 5466.1
1.84199 | 5.41787 | 5417.87
1.86226 | 5.36962 | 5369.62
1.88233 | 5.32159 | 5321.59
1.90206 | 5.27378 | 5273.78
1.92164 | 5.22627 | 5226.27
1.94096 | 5.17856 | 5178.56
1.96181 | 5.12722 | 5127.22
1.98217 | 5.07638 | 5076.38
2.0025 | 5.02602 | 5026.02