## Sheet1
displacement,mm | force,kN | force,N
0 | 0.00416753 | 4.16753
0.0200011 | 1.43707 | 1437.07
0.0400051 | 2.90051 | 2900.51
0.0599947 | 4.43098 | 4430.98
0.0799874 | 5.68307 | 5683.07
0.0999767 | 7.27963 | 7279.63
0.119945 | 8.61739 | 8617.39
0.139913 | 9.33159 | 9331.59
0.159881 | 9.4797 | 9479.7
0.179849 | 9.49705 | 9497.05
0.199818 | 9.49361 | 9493.61
0.219786 | 9.48065 | 9480.65
0.239754 | 9.45587 | 9455.87
0.259722 | 9.42068 | 9420.68
0.279687 | 9.3819 | 9381.9
0.299655 | 9.34761 | 9347.61
0.319624 | 9.32056 | 9320.56
0.339592 | 9.29844 | 9298.44
0.35956 | 9.27575 | 9275.75
0.379528 | 9.24833 | 9248.33
0.399572 | 9.21414 | 9214.14
0.419703 | 9.17189 | 9171.89
0.439831 | 9.13174 | 9131.74
0.459958 | 9.08998 | 9089.98
0.480089 | 9.05168 | 9051.68
0.500217 | 9.01259 | 9012.59
0.520439 | 8.97195 | 8971.95
0.540674 | 8.92806 | 8928.06
0.560905 | 8.88072 | 8880.72
0.581136 | 8.83028 | 8830.28
0.60137 | 8.77846 | 8778.46
0.621601 | 8.7261 | 8726.1
0.641836 | 8.67442 | 8674.42
0.662067 | 8.62112 | 8621.12
0.682298 | 8.56611 | 8566.11
0.702532 | 8.50797 | 8507.97
0.722763 | 8.44745 | 8447.45
0.742994 | 8.38564 | 8385.64
0.763229 | 8.32378 | 8323.78
0.783459 | 8.26199 | 8261.99
0.80369 | 8.19829 | 8198.29
0.823925 | 8.13316 | 8133.16
0.844156 | 8.0657 | 8065.7
0.86439 | 7.99681 | 7996.81
0.884621 | 7.92716 | 7927.16
0.904804 | 4.74202 | 4742.02
0.924772 | 7.12571 | 7125.71
0.944626 | 7.82481 | 7824.81
0.964418 | 7.49304 | 7493.04
0.984684 | 7.49727 | 7497.27
1.00489 | 7.34575 | 7345.75
1.02493 | 7.28914 | 7289.14
1.04466 | 7.26519 | 7265.19
1.0644 | 7.21948 | 7219.48
1.08413 | 7.02148 | 7021.48
1.10386 | 6.99229 | 6992.29
1.1236 | 6.93675 | 6936.75
1.14333 | 6.84951 | 6849.51
1.16306 | 6.77397 | 6773.97
1.1828 | 6.75812 | 6758.12
1.20253 | 6.7068 | 6706.8
1.22226 | 6.61454 | 6614.54
1.242 | 6.5812 | 6581.2
1.26173 | 6.49444 | 6494.44
1.28149 | 6.4106 | 6410.6
1.30153 | 6.34764 | 6347.64
1.32156 | 6.27997 | 6279.97
1.3416 | 6.19291 | 6192.91
1.36163 | 6.14285 | 6142.85
1.38166 | 6.06453 | 6064.53
1.40169 | 6.01663 | 6016.63
1.42173 | 5.94069 | 5940.69
1.44199 | 5.89158 | 5891.58
1.46211 | 5.82734 | 5827.34
1.48229 | 5.77555 | 5775.55
1.50274 | 5.7318 | 5731.8
1.52258 | 5.66729 | 5667.29
1.54242 | 5.61282 | 5612.82
1.56226 | 5.53949 | 5539.49
1.5821 | 5.49525 | 5495.25
1.60194 | 5.43337 | 5433.37
1.62178 | 5.3842 | 5384.2
1.64116 | 5.31702 | 5317.02
1.66036 | 5.30948 | 5309.48
1.67957 | 5.28488 | 5284.88
1.69878 | 5.24489 | 5244.89
1.718 | 5.1603 | 5160.3
1.73721 | 5.13927 | 5139.27
1.75695 | 5.1083 | 5108.3
1.77777 | 5.04529 | 5045.29
1.79839 | 5.00693 | 5006.93
1.819 | 4.99023 | 4990.23
1.83924 | 4.95541 | 4955.41
1.85914 | 4.9187 | 4918.7
1.87905 | 4.87592 | 4875.92
1.89896 | 4.83437 | 4834.37
1.91821 | 4.81236 | 4812.36
1.93742 | 4.80742 | 4807.42
1.95675 | 4.78726 | 4787.26
1.97656 | 4.75474 | 4754.74
1.99735 | 4.72563 | 4725.63