## Sheet1
displacement,mm | force,kN | force,N
0 | 0.00416753 | 4.16753
0.0200011 | 1.43707 | 1437.07
0.0400051 | 2.90051 | 2900.51
0.0599947 | 4.43098 | 4430.98
0.0799874 | 5.68307 | 5683.07
0.0999767 | 7.27963 | 7279.63
0.119945 | 8.61698 | 8616.98
0.139913 | 10.175 | 10175
0.159881 | 11.5291 | 11529.1
0.179849 | 12.9938 | 12993.8
0.199818 | 14.4454 | 14445.4
0.219786 | 15.4301 | 15430.1
0.239754 | 16.2776 | 16277.6
0.259722 | 17.0653 | 17065.3
0.279687 | 17.6931 | 17693.1
0.299655 | 17.9998 | 17999.8
0.319624 | 18.1454 | 18145.4
0.339592 | 18.1589 | 18158.9
0.35956 | 18.1222 | 18122.2
0.379528 | 18.0755 | 18075.5
0.399572 | 18.0267 | 18026.7
0.419703 | 17.9794 | 17979.4
0.439831 | 17.932 | 17932
0.459958 | 17.8807 | 17880.7
0.480089 | 17.8252 | 17825.2
0.500217 | 17.7644 | 17764.4
0.520244 | 17.6958 | 17695.8
0.540272 | 17.6283 | 17628.3
0.560296 | 17.554 | 17554
0.580321 | 17.4807 | 17480.7
0.600349 | 17.3987 | 17398.7
0.620373 | 17.3177 | 17317.7
0.6404 | 17.2316 | 17231.6
0.660425 | 17.143 | 17143
0.68045 | 17.0485 | 17048.5
0.700478 | 16.9501 | 16950.1
0.720503 | 16.8502 | 16850.2
0.740528 | 16.7443 | 16744.3
0.760555 | 16.639 | 16639
0.78058 | 16.5267 | 16526.7
0.800604 | 16.413 | 16413
0.820633 | 16.2953 | 16295.3
0.840657 | 16.1759 | 16175.9
0.860685 | 16.0532 | 16053.2
0.880709 | 15.9244 | 15924.4
0.900734 | 15.795 | 15795
0.920761 | 15.6587 | 15658.7
0.940787 | 15.5233 | 15523.3
0.960812 | 15.3826 | 15382.6
0.980839 | 15.2407 | 15240.7
1.00086 | 13.3059 | 13305.9
1.02083 | 12.6888 | 12688.8
1.04079 | 13.1584 | 13158.4
1.06071 | 12.4945 | 12494.5
1.08036 | 14.233 | 14233
1.10062 | 14.5231 | 14523.1
1.1208 | 13.8718 | 13871.8
1.14054 | 13.7044 | 13704.4
1.16041 | 13.6599 | 13659.9
1.18057 | 13.6748 | 13674.8
1.2006 | 13.3834 | 13383.4
1.22063 | 13.2199 | 13219.9
1.2406 | 12.9805 | 12980.5
1.26096 | 12.9642 | 12964.2
1.28133 | 12.7861 | 12786.1
1.30169 | 12.6659 | 12665.9
1.32205 | 12.4237 | 12423.7
1.34242 | 12.31 | 12310
1.36278 | 12.1602 | 12160.2
1.38314 | 12.0528 | 12052.8
1.40349 | 11.8279 | 11827.9
1.42384 | 11.7064 | 11706.4
1.44395 | 11.5507 | 11550.7
1.46373 | 11.3811 | 11381.1
1.48359 | 11.1889 | 11188.9
1.5037 | 11.0753 | 11075.3
1.52383 | 10.9329 | 10932.9
1.5443 | 10.82 | 10820
1.56476 | 10.6907 | 10690.7
1.58521 | 10.588 | 10588
1.60567 | 10.4519 | 10451.9
1.62552 | 10.3643 | 10364.3
1.64536 | 10.2173 | 10217.3
1.6652 | 10.1116 | 10111.6
1.68503 | 9.98269 | 9982.69
1.70577 | 9.90627 | 9906.27
1.72707 | 9.7648 | 9764.8
1.74724 | 9.63525 | 9635.25
1.76715 | 9.56561 | 9565.61
1.78706 | 9.45487 | 9454.87
1.80696 | 9.38105 | 9381.05
1.82656 | 9.29434 | 9294.34
1.84577 | 9.26267 | 9262.67
1.86499 | 9.1187 | 9118.7
1.88422 | 9.05321 | 9053.21
1.90343 | 8.96056 | 8960.56
1.92268 | 8.94349 | 8943.49
1.94217 | 8.85143 | 8851.43
1.96302 | 8.79113 | 8791.13
1.98347 | 8.70051 | 8700.51
2.00328 | 8.72188 | 8721.88