## Sheet1
displacement,mm | force,kN | force,N
0 | 0.00416753 | 4.16753
0.0200011 | 1.43707 | 1437.07
0.0400051 | 2.90051 | 2900.51
0.0599947 | 4.43098 | 4430.98
0.0799874 | 5.68307 | 5683.07
0.0999767 | 7.27963 | 7279.63
0.119945 | 8.61698 | 8616.98
0.139913 | 10.175 | 10175
0.159881 | 11.5291 | 11529.1
0.179849 | 12.9938 | 12993.8
0.199818 | 14.4588 | 14458.8
0.219786 | 15.6915 | 15691.5
0.239754 | 16.5954 | 16595.4
0.259722 | 17.3226 | 17322.6
0.279687 | 18.0061 | 18006.1
0.299655 | 18.3542 | 18354.2
0.319624 | 18.6976 | 18697.6
0.339592 | 18.878 | 18878
0.35956 | 18.98 | 18980
0.379528 | 19.0671 | 19067.1
0.399572 | 19.1235 | 19123.5
0.419703 | 19.1713 | 19171.3
0.439831 | 19.2106 | 19210.6
0.459958 | 19.2401 | 19240.1
0.480089 | 19.2688 | 19268.8
0.500217 | 19.2923 | 19292.3
0.520243 | 19.3125 | 19312.5
0.54027 | 19.3275 | 19327.5
0.560295 | 19.3407 | 19340.7
0.58032 | 19.3516 | 19351.6
0.600348 | 19.3598 | 19359.8
0.620373 | 19.3655 | 19365.5
0.6404 | 19.369 | 19369
0.660425 | 19.3704 | 19370.4
0.68045 | 19.3699 | 19369.9
0.700477 | 19.3675 | 19367.5
0.720501 | 19.3634 | 19363.4
0.740526 | 19.3575 | 19357.5
0.760554 | 19.3494 | 19349.4
0.780579 | 19.3394 | 19339.4
0.800604 | 19.3278 | 19327.8
0.820631 | 19.3146 | 19314.6
0.840656 | 19.2999 | 19299.9
0.860684 | 19.2836 | 19283.6
0.880708 | 19.2658 | 19265.8
0.900734 | 19.2464 | 19246.4
0.920761 | 19.2256 | 19225.6
0.940786 | 19.2032 | 19203.2
0.96081 | 19.1794 | 19179.4
0.980838 | 19.154 | 19154
1.00086 | 19.1273 | 19127.3
1.02073 | 19.0992 | 19099.2
1.04055 | 19.0697 | 19069.7
1.06037 | 19.0387 | 19038.7
1.08019 | 19.0061 | 19006.1
1.10001 | 18.972 | 18972
1.11983 | 18.9364 | 18936.4
1.13965 | 18.8983 | 18898.3
1.15952 | 18.8586 | 18858.6
1.18 | 18.8162 | 18816.2
1.20048 | 18.7722 | 18772.2
1.22096 | 18.7267 | 18726.7
1.24121 | 18.6795 | 18679.5
1.26126 | 18.6294 | 18629.4
1.28132 | 18.5772 | 18577.2
1.30137 | 18.5233 | 18523.3
1.32143 | 18.4676 | 18467.6
1.34148 | 18.4099 | 18409.9
1.36153 | 18.35 | 18350
1.38159 | 18.2878 | 18287.8
1.40164 | 18.2235 | 18223.5
1.42169 | 18.1567 | 18156.7
1.44174 | 18.0877 | 18087.7
1.4618 | 18.0163 | 18016.3
1.48185 | 17.9425 | 17942.5
1.5019 | 17.8663 | 17866.3
1.52194 | 17.7882 | 17788.2
1.54173 | 17.7075 | 17707.5
1.56186 | 17.6231 | 17623.1
1.58235 | 17.5339 | 17533.9
1.60254 | 17.4424 | 17442.4
1.62256 | 17.349 | 17349
1.64222 | 17.2536 | 17253.6
1.66168 | 17.1559 | 17155.9
1.68236 | 17.049 | 17049
1.70255 | 16.9398 | 16939.8
1.72255 | 16.8286 | 16828.6
1.74224 | 16.7154 | 16715.4
1.76162 | 16.6003 | 16600.3
1.78235 | 16.4741 | 16474.1
1.80261 | 16.3462 | 16346.2
1.82259 | 16.2166 | 16216.6
1.84233 | 16.0857 | 16085.7
1.86161 | 15.9532 | 15953.2
1.88221 | 15.8093 | 15809.3
1.90257 | 15.662 | 15662
1.92274 | 15.5134 | 15513.4
1.94252 | 15.364 | 15364
1.96196 | 15.2141 | 15214.1
1.9816 | 15.0604 | 15060.4
2.00225 | 14.8951 | 14895.1