## Sheet1
displacement,mm | force,kN | force,N
0 | 0.00416753 | 4.16753
0.0200011 | 1.43707 | 1437.07
0.0400051 | 2.90051 | 2900.51
0.0599947 | 4.43098 | 4430.98
0.0799874 | 5.68212 | 5682.12
0.0999811 | 6.68278 | 6682.78
0.119961 | 7.34747 | 7347.47
0.13993 | 7.83668 | 7836.68
0.159898 | 8.28017 | 8280.17
0.179866 | 8.64475 | 8644.75
0.199834 | 8.90971 | 8909.71
0.219802 | 9.11166 | 9111.66
0.23977 | 9.2839 | 9283.9
0.259739 | 9.42542 | 9425.42
0.279704 | 9.52103 | 9521.03
0.299672 | 9.59676 | 9596.76
0.31964 | 9.66251 | 9662.51
0.339608 | 9.7268 | 9726.8
0.359576 | 9.77919 | 9779.19
0.379544 | 9.82645 | 9826.45
0.399588 | 9.87178 | 9871.78
0.419719 | 9.91545 | 9915.45
0.439847 | 9.9568 | 9956.8
0.459975 | 9.99515 | 9995.15
0.480106 | 10.0309 | 10030.9
0.500234 | 10.0667 | 10066.7
0.520265 | 10.1028 | 10102.8
0.540293 | 10.1357 | 10135.7
0.560317 | 10.1672 | 10167.2
0.580342 | 10.1994 | 10199.4
0.60037 | 10.2287 | 10228.7
0.620394 | 10.2586 | 10258.6
0.640422 | 10.2867 | 10286.7
0.660447 | 10.3147 | 10314.7
0.680471 | 10.3415 | 10341.5
0.700499 | 10.3681 | 10368.1
0.720524 | 10.3935 | 10393.5
0.740549 | 10.4187 | 10418.7
0.760576 | 10.4431 | 10443.1
0.780601 | 10.4671 | 10467.1
0.800625 | 10.4906 | 10490.6
0.820654 | 10.5134 | 10513.4
0.840679 | 10.5358 | 10535.8
0.860706 | 10.5579 | 10557.9
0.88073 | 10.5794 | 10579.4
0.900755 | 10.6005 | 10600.5
0.920783 | 10.6213 | 10621.3
0.940807 | 10.6416 | 10641.6
0.960832 | 10.6616 | 10661.6
0.98086 | 10.6812 | 10681.2
1.00088 | 10.7005 | 10700.5
1.02106 | 10.7194 | 10719.4
1.0413 | 10.738 | 10738
1.06153 | 10.7563 | 10756.3
1.08176 | 10.7744 | 10774.4
1.10199 | 10.7921 | 10792.1
1.12222 | 10.8095 | 10809.5
1.14246 | 10.8266 | 10826.6
1.16269 | 10.8435 | 10843.5
1.18292 | 10.8601 | 10860.1
1.20315 | 10.8765 | 10876.5
1.22338 | 10.8927 | 10892.7
1.24362 | 10.9086 | 10908.6
1.26385 | 10.9243 | 10924.3
1.28408 | 10.9398 | 10939.8
1.30431 | 10.955 | 10955
1.32455 | 10.97 | 10970
1.34478 | 10.9848 | 10984.8
1.36501 | 10.9995 | 10999.5
1.38524 | 11.0139 | 11013.9
1.40547 | 11.0281 | 11028.1
1.42571 | 11.0421 | 11042.1
1.44563 | 11.0559 | 11055.9
1.46545 | 11.0695 | 11069.5
1.48527 | 11.0829 | 11082.9
1.50509 | 11.0962 | 11096.2
1.52491 | 11.1092 | 11109.2
1.54473 | 11.1221 | 11122.1
1.56455 | 11.1348 | 11134.8
1.58494 | 11.1477 | 11147.7
1.60542 | 11.1605 | 11160.5
1.6259 | 11.1731 | 11173.1
1.64639 | 11.1856 | 11185.6
1.66686 | 11.1979 | 11197.9
1.68734 | 11.21 | 11210
1.70782 | 11.222 | 11222
1.7283 | 11.2338 | 11233.8
1.74878 | 11.2455 | 11245.5
1.76926 | 11.2569 | 11256.9
1.78974 | 11.2682 | 11268.2
1.81022 | 11.2794 | 11279.4
1.8307 | 11.2904 | 11290.4
1.85118 | 11.3014 | 11301.4
1.87167 | 11.3122 | 11312.2
1.89214 | 11.3228 | 11322.8
1.91262 | 11.3334 | 11333.4
1.93311 | 11.3438 | 11343.8
1.95358 | 11.354 | 11354
1.97406 | 11.3641 | 11364.1
1.99454 | 11.3742 | 11374.2
2.01478 | 11.384 | 11384