## Sheet1
displacement,mm | force,kN | force,N
0 | 0.00416753 | 4.16753
0.0200011 | 1.43707 | 1437.07
0.0400051 | 2.90051 | 2900.51
0.0599947 | 4.43098 | 4430.98
0.0799874 | 5.68307 | 5683.07
0.0999767 | 7.27963 | 7279.63
0.119945 | 8.61698 | 8616.98
0.139913 | 10.175 | 10175
0.159881 | 11.5291 | 11529.1
0.179849 | 12.9938 | 12993.8
0.199818 | 14.4558 | 14455.8
0.219786 | 15.6876 | 15687.6
0.239754 | 16.9237 | 16923.7
0.259722 | 18.0462 | 18046.2
0.279687 | 19.2352 | 19235.2
0.299655 | 20.3832 | 20383.2
0.319624 | 21.4914 | 21491.4
0.339592 | 22.3931 | 22393.1
0.35956 | 23.4426 | 23442.6
0.379528 | 24.2322 | 24232.2
0.399572 | 25.1185 | 25118.5
0.419703 | 25.8242 | 25824.2
0.439831 | 26.3976 | 26397.6
0.459958 | 26.821 | 26821
0.480089 | 27.0063 | 27006.3
0.50021 | 26.9943 | 26994.3
0.520235 | 26.929 | 26929
0.540262 | 26.8565 | 26856.5
0.560287 | 26.7768 | 26776.8
0.580311 | 26.6966 | 26696.6
0.60034 | 26.6123 | 26612.3
0.620365 | 26.5148 | 26514.8
0.640392 | 26.418 | 26418
0.660416 | 26.309 | 26309
0.680441 | 26.2044 | 26204.4
0.700469 | 26.0814 | 26081.4
0.720493 | 25.9638 | 25963.8
0.740518 | 25.8348 | 25834.8
0.760546 | 25.7037 | 25703.7
0.780571 | 25.564 | 25564
0.800596 | 25.418 | 25418
0.820623 | 25.2727 | 25272.7
0.840648 | 25.112 | 25112
0.860676 | 24.954 | 24954
0.8807 | 24.783 | 24783
0.900725 | 24.6134 | 24613.4
0.920753 | 24.4375 | 24437.5
0.940777 | 24.2523 | 24252.3
0.960803 | 24.0671 | 24067.1
0.98083 | 23.8686 | 23868.6
1.00085 | 23.6745 | 23674.5
1.02105 | 23.4675 | 23467.5
1.04128 | 23.2602 | 23260.2
1.06151 | 23.0434 | 23043.4
1.08175 | 22.8207 | 22820.7
1.10198 | 22.5972 | 22597.2
1.12215 | 21.1273 | 21127.3
1.14212 | 22.0268 | 22026.8
1.16209 | 18.8129 | 18812.9
1.18205 | 16.7198 | 16719.8
1.20151 | 17.3369 | 17336.9
1.22159 | 21.5057 | 21505.7
1.24186 | 21.5419 | 21541.9
1.26205 | 21.1414 | 21141.4
1.2818 | 20.8253 | 20825.3
1.30167 | 20.8109 | 20810.9
1.32179 | 20.4324 | 20432.4
1.34181 | 20.2787 | 20278.7
1.36173 | 20.0776 | 20077.6
1.38146 | 19.6705 | 19670.5
1.40163 | 19.3889 | 19388.9
1.42166 | 18.9614 | 18961.4
1.44169 | 18.8705 | 18870.5
1.46172 | 18.5528 | 18552.8
1.48172 | 18.278 | 18278
1.50173 | 17.8869 | 17886.9
1.52166 | 17.6178 | 17617.8
1.54167 | 17.4126 | 17412.6
1.56169 | 17.1912 | 17191.2
1.58162 | 16.9847 | 16984.7
1.60132 | 16.738 | 16738
1.62128 | 16.5442 | 16544.2
1.64164 | 16.1241 | 16124.1
1.66193 | 16.0539 | 16053.9
1.68212 | 15.6919 | 15691.9
1.702 | 15.5367 | 15536.7
1.72186 | 15.3317 | 15331.7
1.74137 | 15.2168 | 15216.8
1.76075 | 15.0261 | 15026.1
1.78065 | 14.8336 | 14833.6
1.80112 | 14.726 | 14726
1.82164 | 14.5061 | 14506.1
1.84177 | 14.3752 | 14375.2
1.86174 | 14.1617 | 14161.7
1.88165 | 14.0496 | 14049.6
1.90117 | 13.8669 | 13866.9
1.92053 | 13.7378 | 13737.8
1.93991 | 13.5647 | 13564.7
1.95963 | 13.4692 | 13469.2
1.98058 | 13.3095 | 13309.5
2.00143 | 13.2418 | 13241.8