## Sheet1
displacement,mm | force,kN | force,N
0 | 0.00416753 | 4.16753
0.0200011 | 1.43707 | 1437.07
0.0400088 | 1.95604 | 1956.04
0.0600005 | 2.18941 | 2189.41
0.0799927 | 2.29872 | 2298.72
0.0999865 | 2.34792 | 2347.92
0.11998 | 2.36548 | 2365.48
0.139955 | 2.3787 | 2378.7
0.159923 | 2.39187 | 2391.87
0.179891 | 2.40181 | 2401.81
0.199859 | 2.41239 | 2412.39
0.219827 | 2.42134 | 2421.34
0.239795 | 2.43028 | 2430.28
0.259764 | 2.43906 | 2439.06
0.279729 | 2.44673 | 2446.73
0.299697 | 2.45491 | 2454.91
0.319665 | 2.46193 | 2461.93
0.339633 | 2.46946 | 2469.46
0.359601 | 2.47606 | 2476.06
0.37957 | 2.48297 | 2482.97
0.399613 | 2.48926 | 2489.26
0.419744 | 2.49566 | 2495.66
0.439872 | 2.50174 | 2501.74
0.46 | 2.50764 | 2507.64
0.480131 | 2.5134 | 2513.4
0.500259 | 2.51899 | 2518.99
0.520479 | 2.52445 | 2524.45
0.540712 | 2.52975 | 2529.75
0.560944 | 2.53491 | 2534.91
0.581175 | 2.53995 | 2539.95
0.601409 | 2.54487 | 2544.87
0.621641 | 2.54968 | 2549.68
0.641874 | 2.55438 | 2554.38
0.662106 | 2.55896 | 2558.96
0.682337 | 2.56345 | 2563.45
0.702571 | 2.56784 | 2567.84
0.722802 | 2.57214 | 2572.14
0.743033 | 2.57635 | 2576.35
0.763267 | 2.58046 | 2580.46
0.783499 | 2.5845 | 2584.5
0.80373 | 2.58845 | 2588.45
0.823964 | 2.59232 | 2592.32
0.844195 | 2.59612 | 2596.12
0.864429 | 2.59983 | 2599.83
0.88466 | 2.60348 | 2603.48
0.904892 | 2.60706 | 2607.06
0.925125 | 2.61057 | 2610.57
0.945357 | 2.61402 | 2614.02
0.965588 | 2.61741 | 2617.41
0.985822 | 2.62073 | 2620.73
1.00595 | 2.62399 | 2623.99
1.02618 | 2.62719 | 2627.19
1.04642 | 2.63033 | 2630.33
1.06665 | 2.63342 | 2633.42
1.08688 | 2.63645 | 2636.45
1.10698 | 2.63942 | 2639.42
1.1268 | 2.64234 | 2642.34
1.14662 | 2.64521 | 2645.21
1.16644 | 2.64803 | 2648.03
1.18626 | 2.65079 | 2650.79
1.20608 | 2.6535 | 2653.5
1.2259 | 2.65617 | 2656.17
1.24572 | 2.65879 | 2658.79
1.26554 | 2.66137 | 2661.37
1.28536 | 2.6639 | 2663.9
1.30518 | 2.66639 | 2666.39
1.325 | 2.66883 | 2668.83
1.34481 | 2.67123 | 2671.23
1.36464 | 2.67359 | 2673.59
1.38445 | 2.67592 | 2675.92
1.40427 | 2.67821 | 2678.21
1.42409 | 2.68046 | 2680.46
1.44391 | 2.68267 | 2682.67
1.46373 | 2.68484 | 2684.84
1.48355 | 2.68697 | 2686.97
1.50355 | 2.68908 | 2689.08
1.52403 | 2.6912 | 2691.2
1.54451 | 2.69329 | 2693.29
1.56499 | 2.69533 | 2695.33
1.58517 | 2.69734 | 2697.34
1.60522 | 2.69931 | 2699.31
1.62528 | 2.70125 | 2701.25
1.64533 | 2.70315 | 2703.15
1.66539 | 2.70502 | 2705.02
1.68544 | 2.70686 | 2706.86
1.70549 | 2.70867 | 2708.67
1.72554 | 2.71044 | 2710.44
1.7456 | 2.71219 | 2712.19
1.76565 | 2.71389 | 2713.89
1.7857 | 2.71557 | 2715.57
1.80576 | 2.71722 | 2717.22
1.82581 | 2.71884 | 2718.84
1.84586 | 2.72043 | 2720.43
1.86592 | 2.722 | 2722
1.88597 | 2.72353 | 2723.53
1.90602 | 2.72504 | 2725.04
1.92608 | 2.7265 | 2726.5
1.94613 | 2.72794 | 2727.94
1.96619 | 2.72936 | 2729.36
1.98624 | 2.73073 | 2730.73
2.00624 | 2.73209 | 2732.09