## Sheet1
displacement,mm | force,kN | force,N
0 | 0.00416753 | 4.16753
0.0200011 | 1.43707 | 1437.07
0.0400051 | 2.90051 | 2900.51
0.0599947 | 4.43098 | 4430.98
0.0799874 | 5.68307 | 5683.07
0.0999767 | 7.27963 | 7279.63
0.119945 | 8.61698 | 8616.98
0.139913 | 10.175 | 10175
0.159881 | 11.5291 | 11529.1
0.179849 | 12.9938 | 12993.8
0.199818 | 14.4588 | 14458.8
0.219786 | 15.7444 | 15744.4
0.239754 | 17.1118 | 17111.8
0.259722 | 18.2724 | 18272.4
0.279687 | 19.4395 | 19439.5
0.299655 | 20.5961 | 20596.1
0.319624 | 21.6845 | 21684.5
0.339592 | 22.7394 | 22739.4
0.35956 | 23.4814 | 23481.4
0.379528 | 24.3238 | 24323.8
0.399572 | 24.8046 | 24804.6
0.419703 | 25.1035 | 25103.5
0.439831 | 25.1068 | 25106.8
0.459958 | 25.0779 | 25077.9
0.480089 | 25.0214 | 25021.4
0.500214 | 24.9611 | 24961.1
0.520239 | 24.9003 | 24900.3
0.540266 | 24.8412 | 24841.2
0.560291 | 24.7815 | 24781.5
0.580315 | 24.7202 | 24720.2
0.600344 | 24.6556 | 24655.6
0.620368 | 24.5876 | 24587.6
0.640396 | 24.517 | 24517
0.66042 | 24.4449 | 24444.9
0.680445 | 24.3718 | 24371.8
0.700472 | 24.2974 | 24297.4
0.720497 | 24.2209 | 24220.9
0.740522 | 24.1438 | 24143.8
0.76055 | 24.0632 | 24063.2
0.780575 | 23.9777 | 23977.7
0.800599 | 23.8883 | 23888.3
0.820627 | 23.7962 | 23796.2
0.840652 | 23.697 | 23697
0.86068 | 23.5941 | 23594.1
0.880704 | 23.487 | 23487
0.900729 | 23.3762 | 23376.2
0.920757 | 23.2594 | 23259.4
0.940781 | 23.1391 | 23139.1
0.960806 | 23.0136 | 23013.6
0.980834 | 22.883 | 22883
1.00086 | 22.7476 | 22747.6
1.02104 | 22.6055 | 22605.5
1.04128 | 22.4594 | 22459.4
1.06151 | 22.3089 | 22308.9
1.08174 | 22.1552 | 22155.2
1.10197 | 21.9948 | 21994.8
1.1222 | 21.83 | 21830
1.14225 | 21.7791 | 21779.1
1.16222 | 20.9735 | 20973.5
1.18218 | 21.487 | 21487
1.2018 | 19.4622 | 19462.2
1.22186 | 21.2476 | 21247.6
1.24213 | 21.0443 | 21044.3
1.26209 | 20.9992 | 20999.2
1.28182 | 20.6471 | 20647.1
1.30191 | 20.5575 | 20557.5
1.32194 | 20.2512 | 20251.2
1.34198 | 20.2217 | 20221.7
1.36201 | 20.0451 | 20045.1
1.38158 | 19.8288 | 19828.8
1.40106 | 19.6129 | 19612.9
1.42054 | 19.3046 | 19304.6
1.44002 | 19.059 | 19059
1.4595 | 18.8338 | 18833.8
1.47899 | 18.6404 | 18640.4
1.49847 | 18.3846 | 18384.6
1.51795 | 18.2311 | 18231.1
1.53743 | 17.9606 | 17960.6
1.55691 | 17.8325 | 17832.5
1.57715 | 17.5217 | 17521.7
1.59748 | 17.3062 | 17306.2
1.61755 | 17.0784 | 17078.4
1.63718 | 16.8629 | 16862.9
1.65659 | 16.6233 | 16623.3
1.67707 | 16.3991 | 16399.1
1.69754 | 16.1783 | 16178.3
1.71748 | 15.9419 | 15941.9
1.73732 | 15.7845 | 15784.5
1.75706 | 15.5531 | 15553.1
1.77708 | 15.3854 | 15385.4
1.79769 | 15.133 | 15133
1.81829 | 14.9794 | 14979.4
1.83889 | 14.7691 | 14769.1
1.8595 | 14.5734 | 14573.4
1.87962 | 14.4011 | 14401.1
1.89953 | 14.2436 | 14243.6
1.919 | 14.0993 | 14099.3
1.93824 | 13.9303 | 13930.3
1.9575 | 13.7672 | 13767.2
1.97677 | 13.6364 | 13636.4
1.99629 | 13.5093 | 13509.3