## Sheet1
displacement,mm | force,kN | force,N
0 | 0.00416753 | 4.16753
0.0200011 | 1.43707 | 1437.07
0.0400051 | 2.90051 | 2900.51
0.0599947 | 4.43098 | 4430.98
0.0799874 | 5.68307 | 5683.07
0.0999767 | 7.27963 | 7279.63
0.119945 | 8.61698 | 8616.98
0.139913 | 10.175 | 10175
0.159881 | 11.5291 | 11529.1
0.179849 | 12.9938 | 12993.8
0.199818 | 14.4588 | 14458.8
0.219786 | 15.7551 | 15755.1
0.239754 | 17.3149 | 17314.9
0.259722 | 18.6059 | 18605.9
0.279687 | 20.101 | 20101
0.299655 | 21.5276 | 21527.6
0.319624 | 22.8368 | 22836.8
0.339592 | 23.984 | 23984
0.35956 | 24.7439 | 24743.9
0.379528 | 25.5281 | 25528.1
0.399572 | 26.279 | 26279
0.419703 | 26.7284 | 26728.4
0.439831 | 27.3897 | 27389.7
0.459958 | 27.7863 | 27786.3
0.480089 | 28.3061 | 28306.1
0.500212 | 28.7834 | 28783.4
0.520237 | 29.1818 | 29181.8
0.540265 | 29.5531 | 29553.1
0.560289 | 29.8939 | 29893.9
0.580315 | 30.2023 | 30202.3
0.600342 | 30.5141 | 30514.1
0.620367 | 30.8045 | 30804.5
0.640394 | 31.0401 | 31040.1
0.660419 | 31.298 | 31298
0.680443 | 31.494 | 31494
0.700472 | 31.6798 | 31679.8
0.720497 | 31.8599 | 31859.9
0.740521 | 32.0081 | 32008.1
0.760548 | 32.1292 | 32129.2
0.780573 | 32.2295 | 32229.5
0.800598 | 32.309 | 32309
0.820625 | 32.3666 | 32366.6
0.84065 | 32.3978 | 32397.8
0.860678 | 32.4074 | 32407.4
0.880703 | 32.394 | 32394
0.900728 | 32.3598 | 32359.8
0.920755 | 32.3087 | 32308.7
0.94078 | 32.2434 | 32243.4
0.960804 | 32.1675 | 32167.5
0.980832 | 32.0834 | 32083.4
1.00086 | 31.9928 | 31992.8
1.02106 | 31.8961 | 31896.1
1.0413 | 31.794 | 31794
1.06153 | 31.6773 | 31677.3
1.08176 | 31.5584 | 31558.4
1.10199 | 31.4236 | 31423.6
1.12222 | 31.2871 | 31287.1
1.14246 | 31.1379 | 31137.9
1.16269 | 30.9884 | 30988.4
1.18292 | 30.8223 | 30822.3
1.20315 | 30.6534 | 30653.4
1.22338 | 30.4753 | 30475.3
1.24362 | 30.2865 | 30286.5
1.26385 | 30.0946 | 30094.6
1.28408 | 29.8895 | 29889.5
1.30431 | 29.6852 | 29685.2
1.32455 | 29.466 | 29466
1.34478 | 29.2423 | 29242.3
1.36501 | 29.009 | 29009
1.38524 | 28.768 | 28768
1.40547 | 28.5227 | 28522.7
1.42571 | 28.2619 | 28261.9
1.44594 | 28.0003 | 28000.3
1.46613 | 29.6181 | 29618.1
1.4861 | 15.2848 | 15284.8
1.50607 | 17.55 | 17550
1.52604 | 24.1842 | 24184.2
1.54549 | 26.2344 | 26234.4
1.56495 | 25.2053 | 25205.3
1.5852 | 25.4209 | 25420.9
1.60547 | 26.1261 | 26126.1
1.62539 | 26.1755 | 26175.5
1.64512 | 26.1122 | 26112.2
1.66465 | 25.8992 | 25899.2
1.68413 | 25.3347 | 25334.7
1.7049 | 25.1791 | 25179.1
1.72527 | 24.849 | 24849
1.74542 | 24.436 | 24436
1.7653 | 24.0293 | 24029.3
1.78514 | 23.7724 | 23772.4
1.80503 | 23.3934 | 23393.4
1.82503 | 23.1616 | 23161.6
1.84512 | 22.7025 | 22702.5
1.86539 | 22.3189 | 22318.9
1.88551 | 22.0603 | 22060.3
1.90542 | 21.6419 | 21641.9
1.92523 | 21.326 | 21326
1.94473 | 20.9175 | 20917.5
1.96504 | 20.5622 | 20562.2
1.98553 | 20.2469 | 20246.9
2.00598 | 19.8864 | 19886.4