## Sheet1
displacement,mm | force,kN | force,N
0 | 0.00416753 | 4.16753
0.0200011 | 1.43707 | 1437.07
0.0400051 | 2.90051 | 2900.51
0.0599947 | 4.43098 | 4430.98
0.0799874 | 5.68307 | 5683.07
0.0999767 | 7.27963 | 7279.63
0.119945 | 8.61698 | 8616.98
0.139913 | 10.175 | 10175
0.159881 | 11.5291 | 11529.1
0.179849 | 12.9938 | 12993.8
0.199818 | 14.0849 | 14084.9
0.219786 | 14.2555 | 14255.5
0.239754 | 14.4381 | 14438.1
0.259722 | 14.5769 | 14576.9
0.279687 | 14.7006 | 14700.6
0.299655 | 14.8046 | 14804.6
0.319624 | 14.9185 | 14918.5
0.339592 | 15.011 | 15011
0.35956 | 15.1006 | 15100.6
0.379528 | 15.1842 | 15184.2
0.399572 | 15.259 | 15259
0.419703 | 15.3369 | 15336.9
0.439831 | 15.4106 | 15410.6
0.459958 | 15.4831 | 15483.1
0.480089 | 15.5492 | 15549.2
0.500217 | 15.6136 | 15613.6
0.520445 | 15.6767 | 15676.7
0.54068 | 15.737 | 15737
0.560911 | 15.7951 | 15795.1
0.581142 | 15.8511 | 15851.1
0.601376 | 15.9053 | 15905.3
0.621607 | 15.9578 | 15957.8
0.64172 | 16.0086 | 16008.6
0.661745 | 16.0576 | 16057.6
0.68177 | 16.1054 | 16105.4
0.701797 | 16.1518 | 16151.8
0.721823 | 16.1968 | 16196.8
0.741847 | 16.2403 | 16240.3
0.761875 | 16.2826 | 16282.6
0.781899 | 16.3239 | 16323.9
0.801924 | 16.364 | 16364
0.821951 | 16.4031 | 16403.1
0.841976 | 16.4411 | 16441.1
0.862004 | 16.478 | 16478
0.882029 | 16.514 | 16514
0.902054 | 16.549 | 16549
0.922081 | 16.583 | 16583
0.942106 | 16.6161 | 16616.1
0.962131 | 16.6483 | 16648.3
0.982159 | 16.6797 | 16679.7
1.00218 | 16.7102 | 16710.2
1.02239 | 16.7398 | 16739.8
1.04262 | 16.7687 | 16768.7
1.06285 | 16.7968 | 16796.8
1.08309 | 16.8241 | 16824.1
1.10332 | 16.8507 | 16850.7
1.12355 | 16.8766 | 16876.6
1.14378 | 16.9016 | 16901.6
1.16401 | 16.926 | 16926
1.18425 | 16.9497 | 16949.7
1.20448 | 16.9727 | 16972.7
1.22471 | 16.9951 | 16995.1
1.24495 | 17.0168 | 17016.8
1.26518 | 17.0379 | 17037.9
1.28541 | 17.0583 | 17058.3
1.30564 | 17.0781 | 17078.1
1.32587 | 17.0974 | 17097.4
1.3461 | 17.116 | 17116
1.36634 | 17.134 | 17134
1.38657 | 17.1514 | 17151.4
1.4068 | 17.1682 | 17168.2
1.42704 | 17.1845 | 17184.5
1.44727 | 17.2002 | 17200.2
1.4675 | 17.2153 | 17215.3
1.48773 | 17.2299 | 17229.9
1.50796 | 17.2439 | 17243.9
1.5282 | 17.2574 | 17257.4
1.54837 | 17.2703 | 17270.3
1.56818 | 17.2827 | 17282.7
1.58837 | 17.2948 | 17294.8
1.60885 | 17.3065 | 17306.5
1.62933 | 17.3176 | 17317.6
1.64981 | 17.3282 | 17328.2
1.67029 | 17.3381 | 17338.1
1.69077 | 17.3476 | 17347.6
1.71125 | 17.3566 | 17356.6
1.73173 | 17.365 | 17365
1.75221 | 17.3728 | 17372.8
1.77269 | 17.3802 | 17380.2
1.79317 | 17.387 | 17387
1.81365 | 17.3933 | 17393.3
1.83413 | 17.3991 | 17399.1
1.85461 | 17.4043 | 17404.3
1.87509 | 17.409 | 17409
1.89557 | 17.4133 | 17413.3
1.91605 | 17.4171 | 17417.1
1.93653 | 17.4203 | 17420.3
1.95694 | 17.4232 | 17423.2
1.97699 | 17.4256 | 17425.6
1.99705 | 17.4274 | 17427.4
2.0173 | 17.4288 | 17428.8