## Sheet1
displacement,mm | force,kN | force,N
0 | 0.00416753 | 4.16753
0.0200011 | 1.43707 | 1437.07
0.0400051 | 2.90051 | 2900.51
0.0599947 | 4.30537 | 4305.37
0.0799875 | 4.92427 | 4924.27
0.0999787 | 5.57444 | 5574.44
0.119947 | 6.00032 | 6000.32
0.139915 | 6.34672 | 6346.72
0.159883 | 6.53153 | 6531.53
0.179851 | 6.59018 | 6590.18
0.199819 | 6.59978 | 6599.78
0.219788 | 6.59702 | 6597.02
0.239756 | 6.59247 | 6592.47
0.259724 | 6.58655 | 6586.55
0.279689 | 6.58034 | 6580.34
0.299657 | 6.57362 | 6573.62
0.319626 | 6.56669 | 6566.69
0.339594 | 6.55964 | 6559.64
0.359562 | 6.55239 | 6552.39
0.37953 | 6.54487 | 6544.87
0.399573 | 6.53717 | 6537.17
0.419704 | 6.52926 | 6529.26
0.439833 | 6.52124 | 6521.24
0.45996 | 6.51305 | 6513.05
0.480091 | 6.50469 | 6504.69
0.500219 | 6.49615 | 6496.15
0.52044 | 6.48749 | 6487.49
0.540674 | 6.47864 | 6478.64
0.560905 | 6.46964 | 6469.64
0.581137 | 6.46049 | 6460.49
0.60137 | 6.45118 | 6451.18
0.621602 | 6.44169 | 6441.69
0.641836 | 6.43206 | 6432.06
0.662067 | 6.42238 | 6422.38
0.682299 | 6.4125 | 6412.5
0.702532 | 6.40244 | 6402.44
0.722676 | 6.39225 | 6392.25
0.742701 | 6.38193 | 6381.93
0.762728 | 6.37148 | 6371.48
0.782753 | 6.36092 | 6360.92
0.802778 | 6.35016 | 6350.16
0.82268 | 6.3392 | 6339.2
0.842499 | 6.32808 | 6328.08
0.86232 | 6.3168 | 6316.8
0.882137 | 6.30533 | 6305.33
0.901956 | 6.29369 | 6293.69
0.921777 | 6.28188 | 6281.88
0.941508 | 6.26992 | 6269.92
0.961148 | 6.25769 | 6257.69
0.981417 | 6.24472 | 6244.72
1.00168 | 6.23136 | 6231.36
1.02177 | 6.21764 | 6217.64
1.04183 | 6.20378 | 6203.78
1.06188 | 6.18973 | 6189.73
1.08194 | 6.17549 | 6175.49
1.10199 | 6.16103 | 6161.03
1.12204 | 6.14626 | 6146.26
1.1421 | 6.13111 | 6131.11
1.16215 | 6.11586 | 6115.86
1.1822 | 6.10024 | 6100.24
1.20226 | 6.08428 | 6084.28
1.22231 | 6.0679 | 6067.9
1.24236 | 6.05108 | 6051.08
1.26241 | 6.03389 | 6033.89
1.28247 | 6.01624 | 6016.24
1.30217 | 5.99826 | 5998.26
1.32247 | 5.97952 | 5979.52
1.3424 | 5.96049 | 5960.49
1.36226 | 5.9412 | 5941.2
1.38236 | 5.92112 | 5921.12
1.40247 | 5.90071 | 5900.71
1.42221 | 5.87997 | 5879.97
1.44241 | 5.85831 | 5858.31
1.4624 | 5.83634 | 5836.34
1.48231 | 5.81406 | 5814.06
1.50235 | 5.79087 | 5790.87
1.52241 | 5.76742 | 5767.42
1.54214 | 5.74354 | 5743.54
1.5624 | 5.71854 | 5718.54
1.58272 | 5.69301 | 5693.01
1.60317 | 5.66668 | 5666.68
1.62344 | 5.6399 | 5639.9
1.64329 | 5.61304 | 5613.04
1.66302 | 5.58613 | 5586.13
1.68232 | 5.55885 | 5558.85
1.70274 | 5.52984 | 5529.84
1.72317 | 5.49971 | 5499.71
1.74354 | 5.46959 | 5469.59
1.76333 | 5.43951 | 5439.51
1.78312 | 5.40927 | 5409.27
1.80233 | 5.37911 | 5379.11
1.82257 | 5.34703 | 5347.03
1.84304 | 5.31352 | 5313.52
1.8634 | 5.28037 | 5280.37
1.88324 | 5.24709 | 5247.09
1.90304 | 5.214 | 5214
1.92224 | 5.18096 | 5180.96
1.94234 | 5.14666 | 5146.66
1.96297 | 5.11059 | 5110.59
1.98341 | 5.07495 | 5074.95
2.00332 | 5.03938 | 5039.38