## Sheet1
displacement,mm | force,kN | force,N
0 | 0.00416753 | 4.16753
0.0200011 | 1.43707 | 1437.07
0.0400051 | 2.90051 | 2900.51
0.0599947 | 3.86682 | 3866.82
0.0799875 | 4.383 | 4383
0.0999813 | 4.65853 | 4658.53
0.119964 | 4.84635 | 4846.35
0.139932 | 4.93586 | 4935.86
0.159901 | 4.9656 | 4965.6
0.179869 | 4.9712 | 4971.2
0.199837 | 4.97176 | 4971.76
0.219805 | 4.97162 | 4971.62
0.239773 | 4.97085 | 4970.85
0.259741 | 4.96973 | 4969.73
0.279707 | 4.96836 | 4968.36
0.299675 | 4.96671 | 4966.71
0.319643 | 4.96487 | 4964.87
0.339611 | 4.96288 | 4962.88
0.359579 | 4.96075 | 4960.75
0.379547 | 4.95843 | 4958.43
0.399591 | 4.95596 | 4955.96
0.419722 | 4.95332 | 4953.32
0.43985 | 4.95056 | 4950.56
0.459978 | 4.94765 | 4947.65
0.480108 | 4.94461 | 4944.61
0.500237 | 4.94147 | 4941.47
0.520456 | 4.9382 | 4938.2
0.540691 | 4.9348 | 4934.8
0.560922 | 4.93131 | 4931.31
0.581153 | 4.92774 | 4927.74
0.601387 | 4.92407 | 4924.07
0.621518 | 4.92031 | 4920.31
0.641546 | 4.91647 | 4916.47
0.66157 | 4.91253 | 4912.53
0.68157 | 4.90852 | 4908.52
0.701392 | 4.90442 | 4904.42
0.721379 | 4.90019 | 4900.19
0.741524 | 4.89585 | 4895.85
0.761614 | 4.89142 | 4891.42
0.781549 | 4.88692 | 4886.92
0.801795 | 4.88226 | 4882.26
0.822061 | 4.87751 | 4877.51
0.842329 | 4.87271 | 4872.71
0.862446 | 4.86785 | 4867.85
0.882499 | 4.86292 | 4862.92
0.902551 | 4.8579 | 4857.9
0.922607 | 4.85281 | 4852.81
0.942659 | 4.84762 | 4847.62
0.962582 | 4.84233 | 4842.33
0.982423 | 4.83697 | 4836.97
1.00226 | 4.83154 | 4831.54
1.02192 | 4.82604 | 4826.04
1.04155 | 4.8205 | 4820.5
1.06118 | 4.8149 | 4814.9
1.0808 | 4.80917 | 4809.17
1.10089 | 4.80321 | 4803.21
1.12119 | 4.79705 | 4797.05
1.1415 | 4.79077 | 4790.77
1.1618 | 4.78439 | 4784.39
1.1821 | 4.77797 | 4777.97
1.20241 | 4.77144 | 4771.44
1.22271 | 4.76481 | 4764.81
1.24302 | 4.75813 | 4758.13
1.26295 | 4.75132 | 4751.32
1.28281 | 4.74435 | 4744.35
1.30268 | 4.73724 | 4737.24
1.32254 | 4.73 | 4730
1.3424 | 4.72263 | 4722.63
1.36226 | 4.71514 | 4715.14
1.38212 | 4.70755 | 4707.55
1.40199 | 4.69989 | 4699.89
1.42185 | 4.69213 | 4692.13
1.44171 | 4.68424 | 4684.24
1.46157 | 4.67626 | 4676.26
1.48143 | 4.66807 | 4668.07
1.5013 | 4.65969 | 4659.69
1.52116 | 4.65112 | 4651.12
1.54102 | 4.64238 | 4642.38
1.56088 | 4.63347 | 4633.47
1.58137 | 4.62412 | 4624.12
1.60194 | 4.61454 | 4614.54
1.62251 | 4.60473 | 4604.73
1.64293 | 4.59473 | 4594.73
1.66305 | 4.58457 | 4584.57
1.68316 | 4.57411 | 4574.11
1.70327 | 4.5635 | 4563.5
1.72339 | 4.55257 | 4552.57
1.7435 | 4.54151 | 4541.51
1.76341 | 4.53008 | 4530.08
1.78307 | 4.51856 | 4518.56
1.80273 | 4.50675 | 4506.75
1.82205 | 4.49466 | 4494.66
1.8426 | 4.48145 | 4481.45
1.86309 | 4.46803 | 4468.03
1.88328 | 4.45425 | 4454.25
1.90341 | 4.4402 | 4440.2
1.9231 | 4.42591 | 4425.91
1.94279 | 4.4112 | 4411.2
1.96203 | 4.39626 | 4396.26
1.98273 | 4.37985 | 4379.85
2.00299 | 4.36311 | 4363.11